## ALD TiN SEM overlap
Name | area (nm2) | error (nm2) | top_horizontal_nm | error (nm) | bottom_vertical_nm | error (nm) | Total overlap area | X-Coordinate | Y-Coordinate | Distance
7_29_L | 39017.3088 | 312621 | 206.181 | 5589 | 188.252 |  | 76224.0351 | -21.75 | 22.25 | 31.11471
7_29_R | 37206.7263 | 311.8184 | 198.212 | 5642 | 186.259 |  |  | -21.75 | 22.25 | 31.11471
11_25_L | 41792.2125 | 316207 | 208.173 | 5552 | 201.2 |  | 82796.6976 | -13.75 | 14.25 | 19.80215
11_25_R | 41004.4851 | 315414 | 209.169 | 5556 | 197.216 |  |  | -13.75 | 14.25 | 19.80215
15_21_L | 47152.5288 | 320537 | 218.133 | 5463 | 216.141 |  | 88157.0139 | -5.75 | 6.25 | 8.492644
15_21_R | 41004.4851 | 315414 | 219.129 | 5556 | 212.157 |  |  | -5.75 | 6.25 | 8.492644
19_17_L | 47730.9231 | 320536 | 220.125 |  | 216.141 |  | 95526.3327 | 2.25 | -1.75 | 2.850439
19_17_R | 47795.4096 | 320145 | 223.113 |  | 213.153 |  |  | 2.25 | -1.75 | 2.850439
27_9_L | 43587.9135 | 319362 | 205.184 |  | 211.161 |  | 86345.4393 | 18.25 | -17.75 | 25.4583
27_9_R | 42757.5258 | 319361 | 202.196 |  | 211.161 |  |  | 18.25 | -17.75 | 25.4583
33_3_L | 39681.0237 | 316999 | 194.228 |  | 203.192 |  | 80773.8057 | 30.25 | -29.75 | 42.42788
33_3_R | 41092.782 | 317788 | 197.216 |  | 207.176 |  |  | 30.25 | -29.75 | 42.42788
10_10_L | 49274 | 324.6614 | 223 | 5.471149 | 219 | 11.28276 | 98045 | -16.25 | -15.75 | 22.63018
10_10_R | 48771 | 323.8763 | 219 | 5.471191 | 221 | 11.28276 |  | -16.25 | -15.75 | 22.63018
11_25_tl_L | 45771 | 318.7256 | 202 | 5.471331 | 225 | 11.28276 | 91504 | -14.25 | 14.25 | 20.15254
11_25_tl_R | 45733 | 317.9258 | 198 | 5.459534 | 229 | 11.28276 |  | -14.25 | 14.25 | 20.15254
14_14_L | 50558 | 323.483 | 218 | 5.417479 | 230 | 11.28276 | 99724 | -8.25 | -7.75 | 11.31923
14_14_R | 49166 | 322.695 | 214 | 5.435923 | 229 | 11.28276 |  | -8.25 | -7.75 | 11.31923
14_17_L | 50515 | 323.483 | 218 | 5.417512 | 230 | 11.28276 | 99916 | -8.25 | -1.75 | 8.433564
14_17_R | 49401 | 323.483 | 218 | 5.446901 | 225 | 11.28276 |  | -8.25 | -1.75 | 8.433564
22_22_L | 47789 | 321.1131 | 210 | 5.453996 | 226 | 11.28276 | 95228 | 7.75 | 8.25 | 11.31923
22_22_R | 47439 | 321.905 | 212 | 5.477389 | 222 | 11.28276 |  | 7.75 | 8.25 | 11.31923
23_13_tl_L | 49918 | 323.8763 | 219 | 5.441013 | 226 | 11.28276 | 97396 | 9.75 | -9.75 | 13.78858
23_13_tl_R | 47478 | 322.3002 | 215 | 5.483402 | 219 | 11.28276 |  | 9.75 | -9.75 | 13.78858
25_17_L | 47947 | 324.2691 | 220 | 5.502083 | 216 | 11.28276 | 96310 | 13.75 | -1.75 | 13.86092
25_17_R | 48363 | 324.2691 | 220 | 5.489664 | 218 | 11.28276 |  | 13.75 | -1.75 | 13.86092
26_26_L | 44443 | 319.1248 | 203 | 5.520579 | 217 | 11.28276 | 87605 | 15.75 | 16.25 | 22.63018
26_26_R | 43162 | 317.9258 | 200 | 5.539597 | 214 | 11.28276 |  | 15.75 | 16.25 | 22.63018
2_2_L | 41785 | 321.905 | 212 | 5.640839 | 197 | 11.28276 | 83759 | -32.25 | -31.75 | 45.25622
2_2_R | 41974 | 321.1131 | 210 | 5.633888 | 198 | 11.28276 |  | -32.25 | -31.75 | 45.25622
30_30_L | 40303 | 315.9174 | 192 | 5.5968 | 208 | 11.28276 | 81231 | 23.75 | 24.25 | 33.94297
30_30_R | 40928 | 316.7223 | 195 | 5.59064 | 208 | 11.28276 |  | 23.75 | 24.25 | 33.94297
32_25_L | 42561 | 320.7164 | 207 | 5.604992 | 204 | 11.28276 | 85516 | 27.75 | 33.75 | 43.69353
32_25_R | 42955 | 319.9216 | 205 | 5.578568 | 208 | 11.28276 |  | 27.75 | 33.75 | 43.69353
33_17_L | 44196 | 323.0892 | 217 | 5.593696 | 202 | 11.28276 | 87958 | 29.75 | -1.75 | 29.80143
33_17_R | 43762 | 323.8763 | 219 | 5.621433 | 198 | 11.28276 |  | 29.75 | -1.75 | 29.80143
3_33_tl_L | 37736 | 314.3015 | 187 | 5.657377 | 200 | 11.28276 | 74579 | -30.25 | 30.25 | 42.77996
3_33_tl_R | 36843 | 314.7062 | 188 | 5.699811 | 194 | 11.28276 |  | -30.25 | 30.25 | 42.77996
6_6_L | 44883 | 322.695 | 214 | 5.565959 | 208 | 11.28276 | 88952 | -24.25 | -24.25 | 34.29468
6_6_R | 44069 | 321.1131 | 210 | 5.565886 | 208 | 11.28276 |  | -24.25 | -24.25 | 34.29468
7_17_L | 47496 | 325.0533 | 222 | 5.527531 | 212 | 11.28276 | 92813 | -22.25 | -1.75 | 22.31871
7_17_R | 45317 | 323.483 | 218 | 5.566778 | 206 | 11.28276 |  | -22.25 | -1.75 | 22.31871
12_24_L | 45271.5072 | 316.9992 | 203.1926 | 5.461693 | 222.1174 | 11.23811 | 90617.4219 | -12.25 | 12.25 | 17.32412
12_24_R | 45345.9147 | 317.7887 | 207.1768 | 5.480196 | 217.1372 | 11.23811 |  | -12.25 | 12.25 | 17.32412
15_21_L | 48520.6347 | 318.5763 | 209.1689 | 5.402379 | 230.0857 | 11.23811 | 98587.9533 | -6.25 | 6.25 | 8.838835
15_21_R | 50067.3186 | 320.1457 | 213.153 | 5.385459 | 233.0739 | 11.23811 |  | -6.25 | 6.25 | 8.838835
1_2_L | 43024.4007 | 318.9694 | 210.1649 | 5.565608 | 204.1886 | 11.23811 | 83763.003 | -34.25 | -31.75 | 46.70252
1_2_R | 40738.6023 | 318.1828 | 208.1728 | 5.619238 | 196.2203 | 11.23811 |  | -34.25 | -31.75 | 46.70252
20_20_L | 49436.343 | 320.1457 | 213.153 | 5.402249 | 230.0857 | 11.23811 | 98852.844 | 3.75 | 4.25 | 5.667892
20_20_R | 49416.501 | 320.5368 | 216.1412 | 5.407678 | 227.0976 | 11.23811 |  | 3.75 | 4.25 | 5.667892
23_4_L | 46436.2326 | 3177887399529660 | 207.1768 | 5.444247 | 223.1134 | 11.23811 | 93597.6903 | 9.75 | -27.75 | 29.41301
23_4_R | 47161.4577 | 31936196115204100 | 211.1609 | 5.449899 | 222.1174 | 11.23811 |  | 9.75 | -27.75 | 29.41301
29_25_L | 44694.105 | 3177887399529660 | 207.1768 | 5.499197 | 214.1491 | 11.23811 | 88535.004 | 21.75 | 14.25 | 26.0024
29_25_R | 43840.899 | 3181827744997990 | 206.1807 | 5.530176 | 211.1609 | 11.23811 |  | 21.75 | 14.25 | 26.0024
2_12_L | 45169.3209 | 3224853798404610 | 221.1214 | 5.558825 | 203.1926 | 11.23811 | 89704.6899 | -32.25 | -11.75 | 34.32383
2_12_R | 44535.369 | 3201456726646010 | 213.153 | 5.54404 | 207.1768 | 11.23811 |  | -32.25 | -11.75 | 34.32383
30_6_L | 45655.4499 | 3201456726646010 | 215.1451 | 5.505796 | 211.1609 | 11.23811 | 90499.362 | 23.75 | -23.75 | 33.58757
30_6_R | 44843.9121 | 320927470343164 | 217.1372 | 5.545114 | 205.1847 | 11.23811 |  | 23.75 | -23.75 | 33.58757
31_23_L | 44493.7008 | 3185763216811410 | 209.1689 | 5.517857 | 211.1609 | 11.23811 | 87557.7855 | 25.75 | 10.25 | 27.71507
31_23_R | 43064.0847 | 3181827744997990 | 208.1728 | 5.551097 | 206.1807 | 11.23811 |  | 25.75 | 10.25 | 27.71507
32_18_L | 43900.425 | 32053680985709900 | 216.1412 | 5.571632 | 201.2005 | 11.23811 | 88895.1363 | 27.75 | 0.25 | 27.75113
32_18_R | 44994.7113 | 3220966088976260 | 222.1174 | 5.558993 | 201.2005 | 11.23811 |  | 27.75 | 0.25 | 27.75113
34_32_L | 36697.779 | 3118184760857730 | 186.2599 | 5.66332 | 195.2243 | 11.23811 | 73206.0669 | 31.75 | 28.25 | 42.49853
34_32_R | 36508.2879 | 311.0138 | 184.2678 | 5.655998 | 196.2203 | 11.23811 |  | 31.75 | 28.25 | 42.49853
4_31_L | 41187.0315 | 315.0167 | 196.2203 | 5.561972 | 208.1728 | 11.23811 | 81758.961 | -28.25 | 26.25 | 38.56326
4_31_R | 40571.9295 | 314.6187 | 195.2243 | 5.575021 | 206.1807 | 11.23811 |  | -28.25 | 26.25 | 38.56326
5_5_L | 46169.3577 | 321.3177 | 218.1332 | 5.506703 | 211.1609 | 11.23811 | 90051.9249 | -26.25 | -26.25 | 37.12311
5_5_R | 43882.5672 | 319.7541 | 212.157 | 5.55113 | 206.1807 | 11.23811 |  | -26.25 | -26.25 | 37.12311
6_8_L | 45127.6527 | 321.3177 | 218.1332 | 5.545327 | 205.1847 | 11.23811 | 89941.8018 | -24.25 | -19.75 | 31.27499
6_8_R | 44814.1491 | 320.1457 | 213.153 | 5.530871 | 209.1689 | 11.23811 |  | -24.25 | -19.75 | 31.27499
8_28_L | 43455.9642 | 315.8112 | 200.2045 | 5.504717 | 215.1451 | 11.23811 | 86835.5367 | -20.25 | 20.25 | 28.63782
8_28_R | 43379.5725 | 315.8112 | 200.2045 | 5.504612 | 215.1451 | 11.23811 |  | -20.25 | 20.25 | 28.63782

## ALD TiN_conductivity
Name | Total overlap area | Conductance | x-coordinate | y-coordinate | distance | Norm. cond meas | Norm. cond des | dist*sign
19_17 | 95526.3327 | 382.599993 | 2.25 | -1.75 | 2.850439 | 4005.178 | 4782.5 | 2.850439
14_17 | 99916 | 380.860662 | -8.25 | -1.75 | 8.433564 | 3811.809 | 4760.758275 | -8.433564
15_21 | 88157.0139 | 360.766051 | -5.75 | 6.25 | 8.492644 | 4092.313 | 4509.576 | -8.492644
22_22 | 95228 | 370.188982 | 7.75 | 8.25 | 11.31923 | 3887.396 | 4627.362275 | 11.31923
23_13 | 97396 | 375.333355 | 9.75 | -9.75 | 13.78858 | 3853.683 | 4691.667 | 13.78858
25_17 | 96310 | 393.972579 | 13.75 | -1.75 | 13.86092 | 4090.672 | 4924.657 | 13.86092
11_25 | 82796.6976 | 322.338426 | -13.75 | 14.25 | 19.80215 | 3893.131 | 4029.230325 | -19.80215
11_25 | 91504 | 371.641987 | -14.25 | 14.25 | 20.15254 | 4061.484 | 4645.525 | -20.15254
7_17 | 92813 | 349.65438 | -22.25 | -1.75 | 22.31871 | 3767.3 | 4370.67975 | -22.31871
10_10 | 98045 | 376.879625 | -16.25 | -15.75 | 22.63018 | 3843.945 | 4710.995 | -22.63018
26_26 | 87605 | 318.320394 | 15.75 | 16.25 | 22.63018 | 3633.587 | 3979.004925 | 22.63018
27_9 | 86345.4393 | 347.73478 | 18.25 | -17.75 | 25.4583 | 4027.251 | 4346.68475 | 25.4583
33_17 | 87958 | 353.411184 | 29.75 | -1.75 | 29.80143 | 4017.954 | 4417.6398 | 29.80143
7_29 | 76224.0351 | 301.348933 | -21.75 | 22.25 | 31.11471 | 3953.463 | 3766.862 | -31.11471
30_30 | 81231 | 298.352827 | 23.75 | 24.25 | 33.94297 | 3672.894 | 3729.41 | 33.94297
6_6 | 88952 | 327.830115 | -24.25 | -24.25 | 34.29468 | 3685.472 | 4097.876 | -34.29468
33_3 | 80773.8057 | 323.361901 | 30.25 | -29.75 | 42.42788 | 4003.302 | 4042.024 | 42.42788
3_33 | 74579 | 281.893219 | -30.25 | 30.25 | 42.77996 | 3779.793 | 3523.665 | -42.77996
32_25 | 85516 | 275.018033 | 27.75 | 33.75 | 43.69353 | 3215.983 | 3437.725 | 43.69353
29_35 | 86745 | 283.725177 | 21.75 | 34.25 | 40.57247 | 3270.796 | 3546.565 | 40.57247
23_4 | 93597.6903 | 361.777519 | 9.75 | -27.75 | 29.41301 | 3865.24 | 4522.219 | 29.41301
2_12 | 89704.6899 | 328.60957 | -32.25 | -11.75 | 34.32383 | 3663.237 | 4107.619625 | -34.32383
5_5 | 90051.9249 | 332.90978 | -26.25 | -26.25 | 37.12311 | 3696.865 | 4161.37225 | -37.12311
1_2 | 83763.003 | 279.818708 | -34.25 | -31.75 | 46.70252 | 3340.6 | 3497.73385 | -46.70252
6_8 | 89941.8018 | 335.692172 | -24.25 | -19.75 | 31.27499 | 3732.327 | 4196.15215 | -31.27499
20_20 | 98852.844 | 378.532324 | 3.75 | 4.25 | 5.667892 | 3829.251 | 4731.65405 | 5.667892
30_6 | 90499.362 | 348.518541 | 23.75 | -23.75 | 33.58757 | 3851.061 | 4356.482 | 33.58757
31_23 | 87557.7855 | 342.366196 | 25.75 | 10.25 | 27.71507 | 3910.174 | 4279.57745 | 27.71507
8_28 | 86835.5367 | 329.007805 | -20.25 | 20.25 | 28.63782 | 3788.861 | 4112.598 | -28.63782
15_21 | 98587.9533 | 362.905875 | -6.25 | 6.25 | 8.838835 | 3681.037 | 4536.323 | -8.838835
4_31 | 81758.961 | 311.834715 | -28.25 | 26.25 | 38.56326 | 3814.074 | 3897.934 | -38.56326
34_32 | 73206.0669 | 283.007713 | 31.75 | 28.25 | 42.49853 | 3865.905 | 3537.596 | 42.49853
12_24 | 90617.4219 | 345.322949 | -12.25 | 12.25 | 17.32412 | 3810.779 | 4316.537 | -17.32412
32_18 | 88895.1363 | 353.655882 | 27.75 | 0.25 | 27.75113 | 3978.349 | 4420.698525 | 27.75113
29_25 | 88535.004 | 347.767352 | 21.75 | 14.25 | 26.0024 | 3928.021 | 4347.0919 | 26.0024