## NbTiN SEM overlap
name | area_nm^2 | error_nm^2 | top_horizontal_nm | error | bottom_vertical_nm | error | pixel_surface | x | y | distance | distance_sign
10_10_L | 41998.5693 | 3207164343310140 | 207 | 5668389424888530 | 197 | 11282764787497700 | 1 | -16 | -16 | 22.62742 | -22.62742
10_10_R | 41165.2053 | 3207164343310140 | 207 | 569688573598564 | 198 | 11282764787497700 | 1 | -16 | -16 | 22.62742 | -22.62742
10_26_L | 41964.8379 | 3191247796708990 | 203 | 5718840983880040 | 197 | 11282764787497700 | 1 | -16 | 16 | 22.62742 | -22.62742
10_26_R | 43311.1176 | 3223002288239950 | 215 | 567150610184932 | 194 | 11282764787497700 | 1 | -16 | 16 | 22.62742 | -22.62742
14_13_L | 43499.6166 | 3207164343310140 | 209 | 5560654995090190 | 209 | 11282764787497700 | 1 | -8 | -10 | 12.80625 | -12.80625
14_13_R | 46525.5216 | 3223002288239950 | 213 | 555956582929567 | 209 | 11282764787497700 | 1 | -8 | -10 | 12.80625 | -12.80625
15_15_L | 45614.7738 | 3207164343310140 | 207 | 5591499170476740 | 206 | 11282764787497700 | 1 | -6 | -6 | 8.485281 | -8.485281
15_15_R | 47956.1298 | 3211131152919480 | 210 | 5552920883799110 | 210 | 11282764787497700 | 1 | -6 | -6 | 8.485281 | -8.485281
15_21_L | 46040.3847 | 32308921465285700 | 217 | 5547054065287460 | 209 | 11282764787497700 | 1 | -6 | 6 | 8.485281 | -8.485281
15_21_R | 46275.5124 | 322694962871285 | 214 | 5585919693424430 | 205 | 11282764787497700 | 1 | -6 | 6 | 8.485281 | -8.485281
17_17_L | 45597.9081 | 322694962871285 | 214 | 5579189453460020 | 206 | 11282764787497700 | 1 | -2 | -2 | 2.828427 | -2.828427
17_17_R | 47377.7355 | 323482985932027 | 218 | 555379563519597 | 208 | 11282764787497700 | 1 | -2 | -2 | 2.828427 | -2.828427
18_17_L | 45515.5638 | 32308921465285700 | 217 | 5540603923370670 | 210 | 11282764787497700 | 1 | 0 | -2 | 2 | 2
18_17_R | 44859.7857 | 3203192621237440 | 208 | 5553417271380890 | 210 | 11282764787497700 | 1 | 0 | -2 | 2 | 2
1_27_L | 38863.5333 | 3211131152919480 | 210 | 5857503115357690 | 175 | 11282764787497700 | 1 | -34 | 18 | 38.47077 | -38.47077
1_27_R | 37502.3721 | 32150930682485600 | 211 | 58684863920289904 | 175 | 11282764787497700 | 1 | -34 | 18 | 38.47077 | -38.47077
1_3_L | 35841.5967 | 31672230048577200 | 195 | 58251966040891 | 184 | 11282764787497700 | 1 | -34 | -30 | 45.34314 | -45.34314
1_3_R | 31891.0545 | 3151104717000050 | 189 | 5941171704677640 | 177 | 11282764787497700 | 1 | -34 | -30 | 45.34314 | -45.34314
20_16_L | 47597.9817 | 3223002288239950 | 215 | 5489558747562210 | 218 | 11282764787497700 | 1 | 4 | -4 | 5.656854 | 5.656854
20_16_R | 47632.7052 | 31952343664041200 | 204 | 5514149104033960 | 218 | 11282764787497700 | 1 | 4 | -4 | 5.656854 | 5.656854
20_20_L | 49307.37 | 32308921465285700 | 217 | 55275668190168000 | 212 | 11282764787497700 | 1 | 4 | 4 | 5.656854 | 5.656854
20_20_R | 46685.2497 | 322694962871285 | 214 | 5508144062894930 | 217 | 11282764787497700 | 1 | 4 | 4 | 5.656854 | 5.656854
23_4_L | 43047.219 | 31591741404993800 | 192 | 5532560149168390 | 218 | 11282764787497700 | 1 | 10 | -28 | 29.73214 | 29.73214
23_4_R | 45586.0029 | 3175251466419620 | 197 | 5501588116803530 | 222 | 11282764787497700 | 1 | 10 | -28 | 29.73214 | 29.73214
25_11_L | 46684.2576 | 31952343664041200 | 204 | 5520369759548690 | 217 | 11282764787497700 | 1 | 14 | -14 | 19.79899 | 19.79899
25_11_R | 47632.7052 | 31872562406794300 | 202 | 54772796102003696 | 224 | 11282764787497700 | 1 | 14 | -14 | 19.79899 | 19.79899
25_25_L | 49975.0533 | 32308921465285700 | 217 | 5471087721585430 | 221 | 11282764787497700 | 1 | 14 | 14 | 19.79899 | 19.79899
25_25_R | 50206.2126 | 32150930682485600 | 211 | 547108174225849 | 223 | 11282764787497700 | 1 | 14 | 14 | 19.79899 | 19.79899
26_22_L | 48223.9968 | 3223002288239950 | 215 | 5471328846969010 | 221 | 11282764787497700 | 1 | 16 | 8 | 17.88854 | 17.88854
26_22_R | 48475.9902 | 3223002288239950 | 213 | 5465486431246280 | 224 | 11282764787497700 | 1 | 16 | 8 | 17.88854 | 17.88854
27_1_L | 44023.4454 | 31591741404993800 | 196 | 5483428036237320 | 216 | 11282764787497700 | 1 | 18 | -34 | 38.47077 | 38.47077
27_1_R | 43497.6324 | 31591741404993800 | 192 | 552621742994535 | 219 | 11282764787497700 | 1 | 18 | -34 | 38.47077 | 38.47077
27_7_L | 46500.7191 | 3179258094469520 | 200 | 5514526245347470 | 218 | 11282764787497700 | 1 | 18 | -22 | 28.42534 | 28.42534
27_7_R | 45481.8324 | 3199215968405380 | 205 | 5477447956400930 | 224 | 11282764787497700 | 1 | 18 | -22 | 28.42534 | 28.42534
2_12_L | 38818.8888 | 322694962871285 | 216 | 578666567722493 | 179 | 11282764787497700 | 1 | -32 | -12 | 34.17601 | -34.17601
2_12_R | 38705.7894 | 3223002288239950 | 208 | 5752753352585670 | 182 | 11282764787497700 | 1 | -32 | -12 | 34.17601 | -34.17601
2_33_L | 33881.2071 | 3175251466419620 | 195 | 585824050022398 | 179 | 11282764787497700 | 1 | -32 | 30 | 43.86342 | -43.86342
2_33_R | 36409.0779 | 3175251466419620 | 195 | 58090837374624096 | 183 | 11282764787497700 | 1 | -32 | 30 | 43.86342 | -43.86342
30_30_L | 45828.0753 | 31952343664041200 | 204 | 5532881103681280 | 215 | 11282764787497700 | 1 | 24 | 24 | 33.94113 | 33.94113
30_30_R | 45271.5072 | 3207164343310140 | 207 | 5508204268219110 | 219 | 11282764787497700 | 1 | 24 | 24 | 33.94113 | 33.94113
30_6_L | 44254.6047 | 3183259679558040 | 191 | 5514459663707680 | 209 | 11282764787497700 | 1 | 24 | -24 | 33.94113 | 33.94113
30_6_R | 42826.9728 | 31872562406794300 | 197 | 5527146097760770 | 216 | 11282764787497700 | 1 | 24 | -24 | 33.94113 | 33.94113
32_3_L | 44998.6797 | 3175251466419620 | 194 | 5513833667004980 | 217 | 11282764787497700 | 1 | 28 | -30 | 41.03657 | 41.03657
32_3_R | 42931.1433 | 3175251466419620 | 197 | 5545666669667340 | 215 | 11282764787497700 | 1 | 28 | -30 | 41.03657 | 41.03657
34_34_L | 41463.8274 | 3183259679558040 | 199 | 5577758593065700 | 210 | 11282764787497700 | 1 | 32 | 32 | 45.25483 | 45.25483
34_34_R | 41421.1671 | 3179258094469520 | 198 | 56055191031246 | 206 | 11282764787497700 | 1 | 32 | 32 | 45.25483 | 45.25483
35_1_L | 43183.1367 | 31952343664041200 | 207 | 558562929816776 | 205 | 11282764787497700 | 1 | 34 | -34 | 48.08326 | 48.08326
35_1_R | 40108.6188 | 31632011327530200 | 195 | 559474079547819 | 208 | 11282764787497700 | 1 | 34 | -34 | 48.08326 | 48.08326
35_35_L | 40193.9394 | 31591741404993800 | 195 | 5651440282006630 | 200 | 11282764787497700 | 1 | 34 | 34 | 48.08326 | 48.08326
35_35_R | 41049.1296 | 3151104717000050 | 195 | 5667297518297710 | 199 | 11282764787497700 | 1 | 34 | 34 | 48.08326 | 48.08326
3_5_L | 35392.1754 | 3171239776294120 | 191 | 5876966101057230 | 181 | 11282764787497700 | 1 | -30 | -26 | 39.69887 | -39.69887
3_5_R | 34650.0846 | 31591741404993800 | 185 | 5844597781379130 | 181 | 11282764787497700 | 1 | -30 | -26 | 39.69887 | -39.69887
5_31_L | 37627.3767 | 31872562406794300 | 202 | 5757012259704720 | 183 | 11282764787497700 | 1 | -26 | 26 | 36.76955 | -36.76955
5_31_R | 36826.752 | 31872562406794300 | 202 | 5796575241474300 | 178 | 11282764787497700 | 1 | -26 | 26 | 36.76955 | -36.76955
5_5_L | 35336.6178 | 3175251466419620 | 197 | 5779682250143400 | 182 | 11282764787497700 | 1 | -26 | -26 | 36.76955 | -36.76955
5_5_R | 36507.2958 | 31591741404993800 | 193 | 5748014719629530 | 186 | 11282764787497700 | 1 | -26 | -26 | 36.76955 | -36.76955
6_8_L | 38097.6321 | 3203192621237440 | 199 | 5785303189536080 | 186 | 11282764787497700 | 1 | -24 | -20 | 31.241 | -31.241
6_8_R | 37751.3892 | 31952343664041200 | 199 | 5704329224024710 | 183 | 11282764787497700 | 1 | -24 | -20 | 31.241 | -31.241
7_7_L | 37910.1252 | 3183259679558040 | 199 | 5703172641848910 | 192 | 11282764787497700 | 1 | -22 | -22 | 31.1127 | -31.1127
7_7_R | 38014.2957 | 3207164343310140 | 207 | 5727309534977500 | 187 | 11282764787497700 | 1 | -22 | -22 | 31.1127 | -31.1127
8_28_L | 40406.2488 | 31952343664041200 | 204 | 5689567233255790 | 192 | 11282764787497700 | 1 | -20 | 20 | 28.28427 | -28.28427
8_28_R | 41614.6266 | 3203192621237440 | 208 | 57217410644218000 | 186 | 11282764787497700 | 1 | -20 | 20 | 28.28427 | -28.28427
19_33_L | 45472.9035 | 31952343664041200 | 204 | 5552612024203180 | 212 | 11282764787497700 | 1 | 2 | 30 | 30.06659 | 30.06659
19_33_R | 45007.6086 | 3211131152919480 | 210 | 551561491865067 | 216 | 11282764787497700 | 1 | 2 | 30 | 30.06659 | 30.06659
26_27_L | 47503.7322 | 32505330091771100 | 222 | 54795222101241 | 220 | 11282764787497700 | 1 | 16 | 18 | 24.08319 | 24.08319
26_27_R | 47762.6703 | 32466143422802700 | 221 | 5441945122729940 | 226 | 11282764787497700 | 1 | 16 | 18 | 24.08319 | 24.08319
29_35_L | 43873.6383 | 3183259679558040 | 199 | 5507839822672770 | 221 | 11282764787497700 | 1 | 22 | 34 | 40.49691 | 40.49691
29_35_R | 42605.7345 | 31672230048577200 | 195 | 55656977257710896 | 212 | 11282764787497700 | 1 | 22 | 34 | 40.49691 | 40.49691
31_23_L | 46932 | 29147396967825400 | 143 | 6089171768624810 | 140 | 11277466470799100 | 1 | 26 | 10 | 27.85678 | 27.85678
31_23_R | 47975.9718 | 32387627846139000 | 219 | 5492080026855280 | 218 | 11282764787497700 | 1 | 26 | 10 | 27.85678 | 27.85678
32_29_L | 48119.8263 | 32466143422802700 | 221 | 5496964523215970 | 217 | 11282764787497700 | 1 | 26 | 22 | 34.05877 | 34.05877
32_29_R | 45462.9825 | 32150930682485600 | 211 | 54982147894064800 | 219 | 11282764787497700 | 1 | 26 | 22 | 34.05877 | 34.05877

## NbTiN_conductivity
cell_layout | overlap | Conductance | x coordinate | y coordinate | Radial distance | Norm. cond meas | Norm. cond des | dist*sign
18_17 | 90375.3495 | 357.235056 | 0 | -2 | 2 | 3952.793 | 4465.4382 | 2
17_17 | 92975.6436 | 355.700631 | -2 | -2 | 2.828 | 3825.74 | 4446.258 | -2.828
20_16 | 95230.6869 | 364.3944 | 4 | -4 | 5.656 | 3826.439 | 4554.93 | 5.656
20_20 | 95992.6197 | 363.517224 | 4 | 4 | 5.656 | 3786.929 | 4543.9653 | 5.656
15_15 | 93570.9036 | 367.393499 | -6 | -6 | 8.485 | 3926.365 | 4592.419 | -8.485
15_21 | 92315.8971 | 356.556563 | -6 | 6 | 8.485 | 3862.353 | 4456.957 | -8.485
14_13 | 90025.1382 | 359.911064 | -8 | -10 | 12.806 | 3997.895 | 4498.8883 | -12.806
26_22 | 96699.987 | 341.6105 | 16 | 8 | 17.888 | 3532.684 | 4270.131 | 17.888
25_11 | 94316.9628 | 334.177531 | 14 | -14 | 19.798 | 3543.133 | 4177.219 | 19.798
25_25 | 100181.2659 | 358.547435 | 14 | 14 | 19.798 | 3578.987 | 4481.843 | 19.798
10_10 | 83163.7746 | 311.436645 | -16 | -16 | 22.627 | 3744.859 | 3892.958 | -22.627
10_26 | 85275.9555 | 319.373761 | -16 | 16 | 22.627 | 3745.18 | 3992.172 | -22.627
26_27 | 95266.4025 | 327.363151 | 16 | 18 | 24.08319 | 3436.292 | 4092.039 | 24.08319
31_23 | 94907.9718 | 322.163215 | 26 | 10 | 27.85678 | 3394.48 | 4027.04 | 27.85678
8_28 | 82020.8754 | 288.512466 | -20 | 20 | 28.28 | 3517.549 | 3606.405825 | -28.28
27_7 | 91982.5515 | 328.793015 | 18 | -22 | 28.425 | 3574.515 | 4109.913 | 28.425
23_4 | 88633.2219 | 316.0216 | 10 | -28 | 29.732 | 3565.498 | 3950.27 | 29.732
19_33 | 90480.5121 | 286.9059 | 2 | 30 | 30.06659 | 3170.914 | 3586.32375 | 30.06659
7_7 | 75924.4209 | 271.99314 | -22 | -22 | 31.112 | 3582.42 | 3399.91425 | -31.112
6_8 | 75849.0213 | 267.922481 | -24 | -20 | 31.24 | 3532.313 | 3349.031 | -31.24
30_30 | 91099.5825 | 293.182341 | 24 | 24 | 33.941 | 3218.262 | 3664.779 | 33.941
30_6 | 87081.5775 | 326.9239 | 24 | -24 | 33.941 | 3754.226 | 4086.549 | 33.941
32_29 | 93582.8088 | 314.309334 | 26 | 22 | 34.05877 | 3358.623 | 3928.866675 | 34.05877
2_12 | 77524.6782 | 266.339377 | -32 | -12 | 34.176 | 3435.543 | 3329.242 | -34.176
5_31 | 74454.1287 | 255.797552 | -26 | 26 | 36.77 | 3435.64 | 3197.4694 | -36.77
5_5 | 71843.9136 | 251.778508 | -26 | -26 | 36.77 | 3504.521 | 3147.23135 | -36.77
1_27 | 76365.9054 | 248.2765 | -34 | 18 | 38.47 | 3251.144 | 3103.457 | -38.47
27_1 | 87521.0778 | 300.899782 | 18 | -34 | 38.47 | 3438.026 | 3761.247275 | 38.47
3_5 | 70042.26 | 234.6767899 | -30 | -26 | 39.698 | 3350.503 | 2933.46 | -39.698
29_35 | 86479.3728 | 263.442001 | 22 | 34 | 40.49691 | 3046.299 | 3293.025 | 40.49691
32_3 | 87929.823 | 294.843289 | 28 | -30 | 41.03 | 3353.166 | 3685.541 | 41.03
2_33 | 70290.285 | 218.484551 | -32 | 30 | 43.863 | 3108.318 | 2731.057 | -43.863
34_34 | 82884.9945 | 253.567449 | 32 | 32 | 45.254 | 3059.268 | 3169.593 | 45.254
35_35 | 81243.069 | 230.903709 | 34 | 34 | 48.08 | 2842.134 | 2886.296 | 48.08