## dbot=-27
| jjwidth_l | jjwidth_m | jjwidth_h | l1 | l2 | l3 | l4 | l5 | l6 | m1 | m2 | m3 | m4 | m5 | m6 | m7 | m8 | h1 | h2 | h3
0 | 60 | 112 | 168 | 144.945347 | 138.996362 | 137.292869 | 1520.28432 | 142.20857 | 136.10364 | 191.566035 | 188.665747 | 199.220683 | 194.664541 | 197.49857 | 198.308241 | 174.54078 | 199.518503 | 268.994032 | 264.467839 | 258.238569
1 | 64 | 116 | 172 | 144.143842 | 145.327202 | 144.119205 | 141.298294 | 150.772544 | 143.153426 | 208.188846 | 201.672005 | 205.090586 | 204.906322 | 198.60579 | 212.072708 | 200.171456 | 205.262375 | 272.359451 | 270.50716 | 262.385215
2 | 68 | 120 | 176 | 151.154921 | 143.709133 | 146.200861 | 154.670939 | 145.622896 | 147.672918 | 213.700716 | 2688.54187 | 209.983365 | 202.64469 | 210.970115 | 213.466778 | 210.90245 | 211.39044 | 263.900569 | 267.835313 | 273.368864
3 | 72 | 124 | 180 | 158.493828 | 145.599891 | 147.753561 | 155.118667 | 148.535683 | 152.917444 | 216.571218 | 203.458112 | 210.502875 | 210.033343 | 212.371708 | 212.896701 | 213.171586 | 209.086233 | 280.729999 | 278.886111 | 282.520313
4 | 76 | 128 | 184 | 156.424542 | 160.648706 | 167.473572 | 156.205719 | 160.408394 | 156.424124 | 225.988502 | 217.727071 | 221.825093 | 218.587494 | 216.391379 | 209.958191 | 216.894007 | 211.93549 | 282.317621 | 272.37732 | 276.846335
5 | 80 | 132 | 188 | 158.919663 | 163.397646 | 161.385484 | 168.278064 | 164.338336 | 164.244912 | 226.860362 | 208.556594 | 222.814282 | 216.42545 | 215.786823 | 221.466815 | 219.602588 | 225.307366 | 280.491201 | 287.570454 | 284.958685
6 | 84 | 136 | 192 | 167.281431 | 162.268438 | 162.954892 | 166.462083 | 163.400561 | 161.137134 | 223.871429 | 227.014622 | 228.616443 | 222.084051 | 223.760372 | 232.787984 | 229.582244 | 235.528491 | 297.137681 | 280.268276 | 284.523058
8 | 92 | 144 | 200 | 174.639365 | 172.718163 | 178.909182 | 180.179866 | 182.016745 | 165.602895 | 235.278696 | 228.845367 | 244.571595 | 230.679435 | 236.87959 | 233.310206 | 238.436766 | 234.400941 | 302.225895 | 291.356236 | 288.674955
9 | 96 | 148 | 204 | 177.606171 | 173.407749 | 175.887037 | 186.418849 | 182.514266 | 188.590916 | 244.61285 | 235.866814 | 244.676333 | 242.853206 | 240.770911 | 245.851615 | 245.770495 | 244.284223 | 303.155421 | 298.832419 | 298.954436
10 | 100 | 152 | 208 | 187.440644 | 174.026862 | 182.65676 | 187.951519 | 185.45671 | 185.329887 | 248.63192 | 238.870735 | 248.208957 | 237.622676 | 240.247219 | 249.86668 | 247.77228 | 252.247425 | 313.207654 | 305.930603 | 305.287223
12 | 108 | 160 | 216 | 186.377755 | 193.51562 | 194.047959 | 195.22603 | 202.541022 | 202.771287 | 262.607087 | 243.390679 | 247.806209 | 256.05957 | 249.788058 | 260.03759 | 254.418921 | 255.564237 | 320.919436 | 318.005502 | 314.827026
7 | 88 | 140 | 196 | 168.994079 | 165.792148 | 172.513728 | 181.04861 | 173.582555 | 172.648513 | 238.305807 | 228.762587 | 231.143496 | 228.740385 | 227.212247 | 238.323443 | 256.326299 | 227.8751 | 288.480635 | 293.900371 | 295.805237
11 | 104 | 156 | 212 | 193.265168 | 184.461548 | 190.004806 | 189.880555 | 188.916985 | 194.191974 | 251.141197 | 250.484097 | 245.763777 | 239.644833 | 250.442944 | 250.925604 | 260.653103 | 252.826446 | 317.680801 | 311.578373 | 305.515345
13 | 112 | 164 | 220 | 201.570331 | 198.878489 | 198.32306 | 201.831699 | 198.576377 | 206.990153 | 261.042563 | 250.324885 | 258.274801 | 260.065702 | 258.247265 | 250.673352 | 264.295637 | 257.533221 | 320.747459 | 317.516009 | 321.181177
14 | 116 | 168 | 224 | 210.19021 | 202.758918 | 199.534252 | 205.773685 | 207.864104 | 200.927321 | 262.644825 | 262.143719 | 259.622 | 261.018185 | 260.159307 | 262.872089 | 269.381055 | 257.660787 | 324.30066 | 319.721961 | 324.891318
15 | 120 | 172 | 228 | 204.31995 | 208.074522 | 211.36708 | 212.093372 | 213.850007 | 208.745633 | 268.812383 | 262.662006 | 267.850655 | 261.212485 | 270.307318 | 269.367782 | 272.21752 | 263.06968 | 320.734296 | 317.582825 | 325.489922

## dtop=-36.5
| jjwidth_l | jjwidth_m | jjwidth_h | l1 | l2 | l3 | l4 | l5 | l6 | m1 | m2 | m3 | m4 | m5 | m6 | m7 | m8 | h1 | h2 | h3
0 | 60 | 112 | 168 | 139.587814 | 134.21022 | 134.79552 | 144.538082 | 138.380763 | 138.448004 | 198.709992 | 194.328614 | 207.255453 | 197.809758 | 198.321599 | 195.362585 | 193.550649 | 185.627848 | 256.093306 | 256.129364 | 245.821086
1 | 64 | 116 | 172 | 139.68519 | 145.318755 | 143.527963 | 147.445198 | 138.669804 | 141.592553 | 201.154709 | 194.307539 | 199.777402 | 201.663097 | 199.940692 | 197.28311 | 197.304316 | 201.345987 | 263.22553 | 263.449084 | 255.435734
2 | 68 | 120 | 176 | 136.999929 | 139.7002 | 143.226771 | 151.052862 | 145.185706 | 146.083785 | 208.941436 | 208.811178 | 210.270019 | 201.290685 | 205.948082 | 206.023077 | 208.926637 | 201.079249 | 277.84068 | 273.283709 | 262.886552
3 | 72 | 124 | 180 | 150.188442 | 152.192596 | 144.819221 | 141.071388 | 145.24675 | 152.639346 | 207.862708 | 206.37077 | 209.143108 | 211.719166 | 210.413491 | 206.612438 | 213.856849 | 211.423927 | 275.80746 | 269.032487 | 259.596599
4 | 76 | 128 | 184 | 149.862988 | 151.675455 | 150.310286 | 155.423831 | 157.696391 | 155.047195 | 213.212126 | 228.662399 | 217.952624 | 211.742003 | 214.124764 | 206.750308 | 212.453921 | 204.767866 | 268.900107 | 266.707252 | 274.636246
5 | 80 | 132 | 188 | 164.227007 | 159.868876 | 147.353736 | 162.805335 | 158.397665 | 161.449032 | 222.503653 | 208.959457 | 222.782816 | 217.080333 | 215.368056 | 207.110856 | 224.346813 | 227.871317 | 290.303858 | 274.072761 | 278.283359
6 | 84 | 136 | 192 | 184.531272 | 155.70695 | 156.824122 | 155.572614 | 168.282218 | 162.835086 | 224.30881 | 217.908974 | 221.931519 | 221.053315 | 220.170968 | 226.285241 | 222.27287 | 221.094634 | 291.470305 | 287.221998 | 278.760254
7 | 88 | 140 | 196 | 168.273304 | 165.264413 | 160.986809 | 167.933485 | 167.795804 | 171.909285 | 229.884657 | 226.388819 | 227.369002 | 235.618415 | 227.785214 | 224.640955 | 237.899142 | 220.896758 | 298.730507 | 280.456264 | 277.83954
8 | 92 | 144 | 200 | 175.171224 | 170.276475 | 175.761015 | 173.832907 | 166.42143 | 168.96068 | 238.154737 | 221.835035 | 232.880661 | 229.628619 | 229.213457 | 227.695489 | 233.213665 | 225.006369 | 286.909762 | 289.651146 | 294.953333
9 | 96 | 148 | 204 | 177.978209 | 178.9135 | 176.782092 | 179.622926 | 177.622237 | 176.770175 | 236.632281 | 234.840472 | 242.382037 | 241.202293 | 232.676087 | 232.615001 | 239.87477 | 240.149405 | 301.493788 | 289.423535 | 293.510307
10 | 100 | 152 | 208 | 188.052931 | 183.27375 | 178.064498 | 181.043027 | 181.625697 | 185.21415 | 247.811628 | 245.430097 | 250.080228 | 235.942453 | 235.767248 | 241.968408 | 239.645432 | 227.147534 | 307.159693 | 290.663407 | 298.806892
11 | 104 | 156 | 212 | 188.960263 | 183.691145 | 188.090432 | 186.536448 | 184.628702 | 187.56067 | 241.793973 | 236.296903 | 244.626684 | 236.650674 | 238.501893 | 246.035585 | 250.675992 | 252.254367 | 301.497283 | 299.456818 | 304.140879
12 | 108 | 160 | 216 | 188.221323 | 187.59354 | 190.906272 | 196.245654 | 185.893979 | 192.746744 | 248.837492 | 242.548518 | 238.561784 | 244.295764 | 250.170918 | 240.707942 | 254.998714 | 247.300415 | 310.238683 | 302.166713 | 309.146365
13 | 112 | 164 | 220 | 192.620606 | 193.770051 | 186.536766 | 193.628387 | 195.442595 | 198.979144 | 253.386988 | 249.5033 | 257.896564 | 253.008054 | 247.323349 | 255.974073 | 252.798881 | 247.369978 | 320.215954 | 310.706698 | 312.264608
14 | 116 | 168 | 224 | 192.788616 | 198.336261 | 203.701394 | 199.370519 | 193.040502 | 200.967869 | 256.15019 | 258.471142 | 263.885238 | 265.846339 | 257.780275 | 259.619645 | 258.771283 | 262.56333 | 319.495022 | 313.424193 | 312.130801
15 | 120 | 172 | 228 | 211.070613 | 203.73678 | 197.495984 | 207.676098 | 211.118891 | 207.758957 | 262.812013 | 264.788684 | 262.285015 | 259.269716 | 256.612964 | 257.914197 | 264.110731 | 250.314187 | 329.465308 | 316.728246 | 319.229174

## dbot=-12
| jjwidth_l | jjwidth_m | jjwidth_h | l1 | l2 | l3 | l4 | l5 | l6 | m1 | m2 | m3 | m4 | m5 | m6 | m7 | m8 | h1 | h2 | h3
0 | 60 | 112 | 168 | 146.456934 | 138.696889 | 136.24119 | 142.001999 | 140.865799 | 142.771506 | 199.751014 | 204.273644 | 199.818837 | 198.985066 | 199.315657 | 200.181515 | 203.550178 | 207.06815 | 265.054561 | 270.672429 | 265.338131
1 | 64 | 116 | 172 | 150.529739 | 148.614699 | 144.120433 | 142.046886 | 141.859379 | 147.642374 | 206.316476 | 207.630609 | 203.657993 | 206.669867 | 212.650692 | 206.864564 | 204.558326 | 210.655603 | 271.374275 | 267.57194 | 272.470032
2 | 68 | 120 | 176 | 153.520943 | 152.080957 | 148.45744 | 145.501305 | 150.405097 | 152.012737 | 208.718152 | 215.866138 | 212.781962 | 209.57347 | 207.931185 | 1453.29146 | 211.446565 | 208.916947 | 274.211453 | 277.302388 | 277.384831
3 | 72 | 124 | 180 | 160.833888 | 156.698718 | 160.268755 | 149.561545 | 152.454372 | 155.201351 | 217.829503 | 217.955737 | 218.11455 | 217.195775 | 210.625652 | 212.986793 | 216.970113 | 211.537794 | 272.57217 | 278.655771 | 291.696212
4 | 76 | 128 | 184 | 163.081238 | 159.74457 | 162.942154 | 151.452242 | 154.084319 | 161.455664 | 220.563096 | 219.647663 | 223.384362 | 224.75694 | 223.133656 | 223.784988 | 230.29469 | 215.306064 | 285.134304 | 290.416803 | 281.934267
5 | 80 | 132 | 188 | 168.333922 | 161.057478 | 170.677092 | 164.110054 | 165.007636 | 166.535421 | 221.153428 | 222.688947 | 224.449212 | 228.759239 | 183.225424 | 223.320038 | 197.93044 | 225.598181 | 284.297003 | 293.094245 | 288.762257
6 | 84 | 136 | 192 | 173.251588 | 165.169072 | 162.340464 | 105.3838 | 172.070667 | 167.35218 | 230.87424 | 224.324411 | 229.881998 | 234.317251 | 225.434072 | 233.235906 | 226.669159 | 220.070541 | 291.183533 | 297.466992 | 297.892838
7 | 88 | 140 | 196 | 174.30105 | 169.866379 | 174.487415 | 176.422104 | 170.482834 | 171.322823 | 234.031542 | 236.9483 | 239.867999 | 242.461695 | 234.972099 | 232.707183 | 233.018528 | 236.306202 | 297.762083 | 294.7637 | 304.862805
8 | 92 | 144 | 200 | 186.922849 | 176.418417 | 180.818832 | 173.413877 | 157.626113 | 182.729405 | 245.813504 | 236.721901 | 245.385235 | 243.345568 | 238.472662 | 238.186465 | 236.357009 | 239.306606 | 307.907417 | 306.48964 | 311.175437
9 | 96 | 148 | 204 | 181.986642 | 180.960276 | 183.920902 | 176.977056 | 187.604671 | 180.635093 | 247.403264 | 250.328448 | 243.164323 | 252.467527 | 242.838005 | 238.094492 | 243.470174 | 250.80526 | 312.861483 | 308.46591 | 307.726402
10 | 100 | 152 | 208 | 188.941658 | 185.981463 | 188.704367 | 184.730499 | 179.006224 | 189.790148 | 250.887166 | 248.331128 | 250.828073 | 252.255751 | 253.486652 | 243.176106 | 245.743592 | 256.287472 | 311.59646 | 309.584977 | 314.620927
11 | 104 | 156 | 212 | 192.298538 | 199.505506 | 188.219559 | 187.014214 | 185.267182 | 189.022254 | 248.589934 | 254.944109 | 257.536588 | 260.019165 | 255.669503 | 254.669539 | 251.186432 | 250.509559 | 316.079109 | 309.629232 | 315.86243
12 | 108 | 160 | 216 | 200.428693 | 200.940874 | 198.623838 | 198.544974 | 200.186785 | 202.557426 | 260.062108 | 263.491565 | 255.774456 | 258.388926 | 260.171204 | 253.439087 | 259.694402 | 254.582627 | 314.649345 | 318.843336 | 319.364629
13 | 112 | 164 | 220 | 203.856446 | 203.922964 | 205.288452 | 199.265041 | 203.280046 | 198.613646 | 251.995951 | 265.911255 | 262.316734 | 260.054091 | 261.233453 | 261.729657 | 248.183395 | 267.333014 | 322.660508 | 321.985739 | 324.446719
14 | 116 | 168 | 224 | 208.09726 | 211.299795 | 209.488448 | 201.924751 | 198.952335 | 198.817296 | 260.449537 | 270.333685 | 261.303577 | 264.127047 | 267.466762 | 261.189516 | 265.47901 | 264.697561 | 326.497106 | 324.745145 | 329.464472
15 | 120 | 172 | 228 | 217.018634 | 215.301935 | 214.133746 | 214.683413 | 204.338957 | 216.647554 | 264.943223 | 271.527934 | 263.047747 | 267.826278 | 269.426903 | 267.201973 | 271.460225 | 266.514395 | 331.924688 | 330.682918 | 335.518417

## dtop=-27
| jjwidth_l | jjwidth_m | jjwidth_h | l1 | l2 | l3 | l4 | l5 | l6 | m1 | m2 | m3 | m4 | m5 | m6 | m7 | m8 | h1 | h2 | h3
0 | 60 | 112 | 168 | 136.433868 | 140.908028 | 143.446327 | 136.320401 | 145.232252 | 143.518072 | 202.803638 | 207.503588 | 202.32465 | 202.259063 | 195.284615 | 207.70358 | 207.936995 | 212.396422 | 271.142847 | 268.469012 | 273.142761
1 | 64 | 116 | 172 | 140.757654 | 149.124523 | 143.538504 | 145.691164 | 144.729043 | 153.092844 | 201.953566 | 212.237832 | 206.100659 | 215.215162 | 214.556206 | 215.136871 | 208.77074 | 213.163886 | 267.083881 | 267.5044 | 286.923345
2 | 68 | 120 | 176 | 149.988221 | 151.49996 | 151.82122 | 151.433837 | 152.943929 | 167.069097 | 213.174216 | 209.876178 | 204.037627 | 214.392689 | 209.864035 | 214.464662 | 213.092004 | 224.84376 | 266.929619 | 267.798247 | 283.618152
3 | 72 | 124 | 180 | 149.598376 | 149.856292 | 152.348092 | 1726.19346 | 161.233271 | 158.666041 | 221.031225 | 217.522607 | 212.237118 | 217.369206 | 218.679851 | 224.68809 | 213.601264 | 225.298199 | 273.609152 | 283.225567 | 291.811791
4 | 76 | 128 | 184 | 154.331805 | 162.760197 | 164.700391 | 155.639769 | 165.025833 | 165.896583 | 217.757488 | 220.404056 | 218.898528 | 215.402051 | 2374.78682 | 222.940625 | 223.728889 | 230.605951 | 279.66889 | 285.403836 | 287.633057
5 | 80 | 132 | 188 | 168.605376 | 160.889907 | 169.120376 | 160.471502 | 171.80763 | 175.38928 | 226.293697 | 226.11456 | 221.246263 | 227.211881 | 225.43237 | 231.411071 | 235.561927 | 244.797463 | 285.048698 | 295.974767 | 298.346557
6 | 84 | 136 | 192 | 167.339234 | 174.230849 | 174.003182 | 180.984352 | 175.428415 | 182.277805 | 231.192471 | 224.641876 | 229.651501 | 234.830407 | 230.070386 | 234.861168 | 233.049663 | 245.454756 | 290.254121 | 298.169749 | 290.185065
7 | 88 | 140 | 196 | 167.899771 | 169.055294 | 179.870204 | 177.820576 | 2473.11102 | 2439.76527 | 230.565053 | 231.051051 | 232.366877 | 236.339266 | 234.390811 | 242.691832 | 236.282422 | 249.736692 | 299.56516 | 301.70137 | 312.287068
8 | 92 | 144 | 200 | 175.552374 | 184.980309 | 186.576556 | 176.16183 | 180.890619 | 187.033466 | 236.906672 | 241.115861 | 245.747416 | 247.183031 | 238.344674 | 246.662191 | 245.273813 | 257.661719 | 302.870333 | 306.893066 | 318.307007
9 | 96 | 148 | 204 | 184.335664 | 184.165886 | 192.838972 | 188.908064 | 188.32523 | 193.183943 | 238.814871 | 247.151719 | 248.811398 | 247.416214 | 247.301073 | 240.064922 | 247.691378 | 251.197693 | 309.614316 | 311.179257 | 319.546977
10 | 100 | 152 | 208 | 186.748281 | 190.278615 | 189.925578 | 194.466794 | 190.189989 | 200.997421 | 249.26318 | 249.53982 | 248.320138 | 250.708242 | 254.849306 | 255.140722 | 252.162702 | 262.547446 | 320.185222 | 321.060118 | 321.345
11 | 104 | 156 | 212 | 195.637894 | 194.133819 | 193.861654 | 198.749056 | 188.768112 | 194.7006 | 253.360224 | 252.076645 | 245.313894 | 258.500365 | 257.519561 | 259.583093 | 259.435028 | 270.542885 | 311.420792 | 322.787476 | 310.592273
12 | 108 | 160 | 216 | 199.876781 | 196.496545 | 203.871066 | 194.789986 | 212.086714 | 210.422095 | 262.921576 | 258.465531 | 261.83512 | 264.253408 | 250.808553 | 264.875842 | 256.180617 | 273.125682 | 561.226357 | 319.192483 | 332.343784
13 | 112 | 164 | 220 | 199.811908 | 200.12208 | 207.933716 | 203.013667 | 214.649085 | 214.991988 | 259.577801 | 261.317103 | 257.295369 | 270.866589 | 256.631238 | 270.79089 | 261.936524 | 279.800865 | 323.345618 | 323.435404 | 338.540301
14 | 116 | 168 | 224 | 212.258326 | 205.166192 | 202.841125 | 210.19534 | 213.364658 | 220.192031 | 265.730064 | 271.291693 | 267.515275 | 268.257775 | 267.26698 | 278.826626 | 279.068311 | 280.276508 | 330.467222 | 330.568318 | 335.511172
15 | 120 | 172 | 228 | 214.390487 | 212.30959 | 216.77364 | 215.794275 | 205.325085 | 219.66874 | 277.14318 | 260.557331 | 271.992118 | 272.446521 | 270.074118 | 284.907711 | 270.441937 | 285.83863 | 333.490332 | 338.34516 | 341.591067

## dbot=12
| jjwidth_l | jjwidth_m | jjwidth_h | l1 | l2 | l3 | l4 | l5 | l6 | m1 | m2 | m3 | m4 | m5 | m6 | m7 | m8 | h1 | h2 | h3
0 | 60 | 112 | 168 | 142.434346 | 138.5534 | 142.05422 | 147.874977 | 1948.28315 | 138.506837 | 200.636558 | 198.005531 | 201.747742 | 215.167495 | 204.095039 | 206.848004 | 207.223174 | 199.214252 | 269.651286 | 265.124982 | 266.323862
1 | 64 | 116 | 172 | 148.148007 | 148.349261 | 148.806182 | 151.359404 | 147.492063 | 149.389567 | 217.147326 | 208.296519 | 208.62437 | 213.554535 | 209.308761 | 208.313047 | 211.397662 | 210.984678 | 271.544659 | 275.344968 | 276.15057
2 | 68 | 120 | 176 | 148.086772 | 152.00338 | 146.844133 | 152.963101 | 152.380665 | 155.782606 | 217.938608 | 215.280355 | 212.007799 | 221.062128 | 213.184972 | 211.429632 | 215.796344 | 214.146627 | 274.821758 | 278.231656 | 282.369186
3 | 72 | 124 | 180 | 159.997822 | 159.287101 | 153.825068 | 153.098325 | 161.606162 | 150.318243 | 219.076818 | 218.244055 | 211.752919 | 219.579394 | 217.775349 | 226.293488 | 216.388772 | 218.353034 | 280.166405 | 292.19234 | 283.962576
4 | 76 | 128 | 184 | 157.205767 | 167.508284 | 159.404059 | 162.886626 | 157.470975 | 159.166858 | 226.876449 | 219.430336 | 229.007911 | 226.509112 | 224.500664 | 224.763532 | 212.907696 | 225.053157 | 282.628459 | 303.907471 | 283.275292
5 | 80 | 132 | 188 | 168.659955 | 163.240719 | 158.282919 | 160.775974 | 163.294429 | 166.397948 | 225.208787 | 228.943199 | 224.044573 | 230.639395 | 223.679505 | 224.836738 | 225.169786 | 234.385543 | 288.618433 | 295.061536 | 293.766384
6 | 84 | 136 | 192 | 166.160591 | 177.465573 | 167.706685 | 170.36185 | 169.367506 | 168.332022 | 231.988573 | 230.760183 | 229.51422 | 236.797212 | 230.889658 | 232.705791 | 236.259898 | 230.863951 | 296.774007 | 302.319863 | 295.261867
7 | 88 | 140 | 196 | 173.270464 | 175.278716 | 174.10374 | 178.579259 | 182.918496 | 178.166375 | 237.046672 | 255.567982 | 239.157538 | 277.960442 | 235.827591 | 239.727946 | 229.865595 | 236.90368 | 301.168127 | 303.214456 | 302.884955
8 | 92 | 144 | 200 | 179.818777 | 188.48824 | 176.529379 | 180.184056 | 178.640365 | 182.56461 | 245.589362 | 243.851956 | 243.472469 | 244.209464 | 248.674838 | 240.393239 | 240.100555 | 243.378695 | 312.606986 | 309.910342 | 309.271724
9 | 96 | 148 | 204 | 185.158884 | 188.531088 | 179.779957 | 183.670831 | 182.35551 | 173.820198 | 255.172001 | 245.969805 | 246.719812 | 255.785297 | 246.616375 | 251.293822 | 241.127389 | 247.548215 | 306.408808 | 317.037756 | 314.10103
10 | 100 | 152 | 208 | 184.467054 | 196.783168 | 189.132588 | 194.071658 | 190.329858 | 181.994552 | 255.171452 | 247.069985 | 248.592098 | 251.684133 | 255.636923 | 255.381177 | 252.446306 | 253.14172 | 317.676827 | 320.502511 | 313.37714
11 | 104 | 156 | 212 | 192.43246 | 200.510532 | 189.837571 | 188.723616 | 196.628503 | 188.660834 | 248.938947 | 256.531763 | 256.546947 | 256.47485 | 257.165581 | 265.698513 | 257.288697 | 255.491776 | 321.231487 | 322.899699 | 324.727542
12 | 108 | 160 | 216 | 195.916698 | 202.458789 | 198.16764 | 196.292621 | 196.419881 | 198.330924 | 252.440589 | 259.76933 | 259.172233 | 248.366004 | 256.421526 | 264.738744 | 265.388427 | 262.654008 | 323.690735 | 324.123649 | 327.294095
13 | 112 | 164 | 220 | 205.184214 | 208.450998 | 200.948637 | 205.857991 | 199.593617 | 203.818098 | 263.51107 | 256.349999 | 266.05238 | 262.615584 | 273.0707 | 264.675397 | 268.505281 | 268.836379 | 327.124365 | 334.913605 | 328.837133
14 | 116 | 168 | 224 | 210.64648 | 211.074636 | 203.835395 | 205.00761 | 208.411097 | 197.368072 | 264.564519 | 265.545266 | 271.357499 | 268.343675 | 269.901671 | 273.428627 | 267.81702 | 271.61122 | 332.000259 | 332.78901 | 337.885136
15 | 120 | 172 | 228 | 214.042125 | 209.234918 | 120.727361 | 210.13951 | 214.785892 | 209.434062 | 269.935691 | 274.434832 | 275.461494 | 279.785703 | 267.732171 | 283.913462 | 270.68708 | 274.675766 | 340.393576 | 339.287917 | 340.469527

## dtop=27
| jjwidth_l | jjwidth_m | jjwidth_h | l1 | l2 | l3 | l4 | l5 | l6 | m1 | m2 | m3 | m4 | m5 | m6 | m7 | m8 | h1 | h2 | h3
0 | 60 | 112 | 168 | 137.411376 | 139.038194 | 90.9495679 | 139.66037 | 137.163089 | 139.088114 | 197.578991 | 199.710411 | 197.840632 | 202.616862 | 198.638137 | 197.944162 | 201.318113 | 207.70423 | 267.614436 | 264.435111 | 270.442217
1 | 64 | 116 | 172 | 145.854546 | 145.789351 | 150.464958 | 143.866207 | 138.066791 | 144.812096 | 197.570381 | 219.108477 | 203.503277 | 211.193131 | 208.770875 | 209.263188 | 201.110731 | 208.870794 | 266.151705 | 274.962904 | 269.268024
2 | 68 | 120 | 176 | 154.943135 | 149.743412 | 148.446125 | 153.117424 | 155.510806 | 158.035041 | 199.971924 | 206.099509 | 206.7498 | 218.552463 | 207.933456 | 210.558559 | 209.987928 | 218.300623 | 279.643225 | 272.855738 | 271.749269
3 | 72 | 124 | 180 | 154.277522 | 158.369148 | 160.542848 | 149.597668 | 154.793504 | 149.752596 | 214.701484 | 225.19533 | 214.055537 | 216.751897 | 211.213208 | 212.919333 | 210.647941 | 216.809586 | 272.76451 | 278.103448 | 279.826781
4 | 76 | 128 | 184 | 156.519805 | 157.051675 | 159.079078 | 154.263695 | 156.518211 | 158.1611 | 220.341937 | 216.192555 | 213.622048 | 221.320144 | 214.405286 | 222.201354 | 211.95077 | 219.153247 | 269.845512 | 289.552672 | 292.619312
5 | 80 | 132 | 188 | 166.065665 | 170.923914 | 167.81084 | 162.552409 | 159.402159 | 170.319725 | 215.041732 | 220.255818 | 225.618844 | 223.818878 | 223.525508 | 227.456271 | 223.652689 | 229.370954 | 283.585824 | 295.654845 | 292.69867
6 | 84 | 136 | 192 | 173.088614 | 170.252705 | 174.160726 | 169.590557 | 167.701276 | 170.225724 | 219.167992 | 226.468944 | 225.633516 | 226.896965 | 232.723525 | 228.754109 | 230.042824 | 234.150995 | 292.690181 | 288.247713 | 299.818454
7 | 88 | 140 | 196 | 86.6493857 | 178.017278 | 169.436663 | 167.363223 | 178.360905 | 177.643406 | 227.990113 | 235.758767 | 229.350896 | 237.692951 | 227.712141 | 236.518099 | 223.753829 | 241.752972 | 300.085317 | 296.060688 | 298.044703
8 | 92 | 144 | 200 | 176.410253 | 181.944453 | 176.994826 | 185.681686 | 182.800961 | 177.913469 | 233.970104 | 236.640423 | 237.512795 | 232.721921 | 234.290145 | 241.554138 | 238.37279 | 246.600117 | 298.424964 | 301.489023 | 311.771004
9 | 96 | 148 | 204 | 184.117706 | 177.687346 | 187.359947 | 181.620066 | 180.404299 | 186.75373 | 234.981277 | 227.22921 | 236.047243 | 247.541285 | 240.749141 | 244.963356 | 241.460632 | 244.784546 | 302.9065 | 304.034516 | 311.347875
10 | 100 | 152 | 208 | 189.951325 | 182.90287 | 187.97991 | 187.011044 | 181.606774 | 188.196702 | 239.069159 | 245.293101 | 247.720442 | 242.088755 | 244.691328 | 246.177213 | 244.89907 | 246.076673 | 303.807508 | 307.684272 | 312.782011
11 | 104 | 156 | 212 | 195.553585 | 189.147884 | 191.252024 | 184.579549 | 187.90614 | 193.593561 | 244.334061 | 250.764276 | 239.299555 | 254.668592 | 250.118425 | 252.983858 | 249.028968 | 260.265125 | 310.978981 | 317.484764 | 316.079451
12 | 108 | 160 | 216 | 191.865521 | 201.864165 | 196.623206 | 191.185866 | 201.984583 | 200.220365 | 253.560981 | 256.240131 | 254.85446 | 256.783322 | 254.117357 | 256.55865 | 260.806685 | 254.903469 | 322.302064 | 314.492976 | 320.583439
13 | 112 | 164 | 220 | 202.510413 | 206.13645 | 209.052038 | 202.850839 | 201.078561 | 205.010791 | 255.503668 | 262.538036 | 256.322557 | 253.473676 | 265.408425 | 264.895543 | 262.975652 | 261.799052 | 310.652329 | 326.618392 | 329.241168
14 | 116 | 168 | 224 | 200.326859 | 204.962166 | 210.963995 | 203.707359 | 203.420066 | 203.005209 | 261.799417 | 263.758477 | 267.848647 | 263.478815 | 260.269998 | 270.934192 | 266.716883 | 262.098401 | 329.787853 | 324.644915 | 322.974834
15 | 120 | 172 | 228 | 208.249178 | 202.479594 | 211.185882 | 203.909929 | 208.466854 | 214.903255 | 263.554079 | 274.210335 | 264.032693 | 270.206935 | 267.224497 | 269.255903 | 260.796518 | 278.355744 | 331.157915 | 325.788741 | 333.570263

## dbot=27
| jjwidth_l | jjwidth_m | jjwidth_h | l1 | l2 | l3 | l4 | l5 | l6 | m1 | m2 | m3 | m4 | m5 | m6 | m7 | m8 | h1 | h2 | h3
0 | 60 | 112 | 168 | 132.020778 | 139.34116 | 138.291589 | 132.979973 | 135.061986 | 135.476436 | 194.905169 | 198.219881 | 190.485405 | 197.681432 | 190.316217 | 190.502159 | 193.709712 | 190.681614 | 260.988661 | 251.482351 | 265.499882
1 | 64 | 116 | 172 | 140.892703 | 144.920792 | 143.994486 | 136.171422 | 143.466698 | 140.43419 | 195.568894 | 206.779478 | 196.42051 | 200.548742 | 193.58321 | 195.206164 | 194.92081 | 199.138818 | 257.349997 | 255.75422 | 269.540243
2 | 68 | 120 | 176 | 133.29705 | 151.407677 | 145.333222 | 137.113669 | 143.104455 | 152.81546 | 199.421799 | 206.211304 | 203.773425 | 207.316779 | 203.688976 | 202.95299 | 194.215647 | 201.569867 | 260.052136 | 258.179333 | 268.615211
3 | 72 | 124 | 180 | 152.121341 | 145.561376 | 149.205221 | 147.462132 | 144.174807 | 148.212251 | 204.466471 | 211.202471 | 208.428225 | 210.449357 | 204.786123 | 208.608478 | 202.513364 | 210.594602 | 268.807547 | 271.05611 | 277.763268
4 | 76 | 128 | 184 | 159.21674 | 147.728163 | 151.978308 | 149.88452 | 151.045228 | 160.400959 | 212.367969 | 217.575172 | 210.718626 | 211.012481 | 211.365255 | 210.390211 | 210.274845 | 213.734259 | 273.996327 | 269.425232 | 276.846731
5 | 80 | 132 | 188 | 158.207154 | 161.174587 | 163.431799 | 154.750091 | 156.455061 | 165.189243 | 210.967971 | 219.912016 | 218.301193 | 224.533529 | 213.56944 | 207.559866 | 208.808374 | 219.776847 | 282.165502 | 275.711124 | 290.060102
6 | 84 | 136 | 192 | 166.991924 | 162.438478 | 173.138138 | 157.458576 | 163.451107 | 164.733259 | 213.727499 | 228.145232 | 224.032283 | 228.185643 | 221.802631 | 222.528021 | 216.644674 | 223.773551 | 280.768881 | 282.736307 | 286.297738
7 | 88 | 140 | 196 | 175.582325 | 168.681868 | 176.607201 | 160.683462 | 170.303941 | 168.350445 | 220.55871 | 235.485132 | 227.165472 | 104.620757 | 226.803072 | 227.585555 | 214.777134 | 232.027613 | 288.234405 | 288.755162 | 295.689727
8 | 92 | 144 | 200 | 171.927961 | 174.192456 | 175.485 | 165.990482 | 173.033782 | 170.960985 | 223.596609 | 235.989038 | 231.670449 | 230.837769 | 231.265284 | 234.506944 | 220.827829 | 228.159489 | 290.1839 | 288.968527 | 290.375259
9 | 96 | 148 | 204 | 170.596758 | 186.169484 | 177.494356 | 173.012144 | 179.043852 | 177.622573 | 235.979672 | 245.682848 | 239.546199 | 245.206132 | 240.449486 | 234.445502 | 235.390127 | 237.057863 | 287.863125 | 290.983887 | 307.094762
10 | 100 | 152 | 208 | 175.228017 | 187.685438 | 190.540449 | 181.604352 | 180.610343 | 187.799251 | 232.555651 | 243.043247 | 238.472235 | 243.184472 | 240.40812 | 238.705007 | 234.760343 | 241.963021 | 291.131132 | 301.228746 | 304.137534
11 | 104 | 156 | 212 | 184.323895 | 189.511675 | 193.028591 | 186.825831 | 185.808191 | 189.984385 | 239.028093 | 252.809796 | 237.288511 | 247.167713 | 243.338723 | 243.780832 | 242.779807 | 250.715364 | 301.200107 | 309.244338 | 302.616559
12 | 108 | 160 | 216 | 189.907422 | 190.355917 | 199.482722 | 184.538273 | 184.566598 | 187.0876 | 246.69749 | 257.178195 | 241.893598 | 249.617635 | 243.345821 | 253.48879 | 247.699864 | 244.948947 | 309.954545 | 308.48631 | 314.091726
13 | 112 | 164 | 220 | 195.977831 | 199.109035 | 200.35828 | 190.309989 | 192.326305 | 198.34247 | 252.226552 | 259.097107 | 254.109025 | 253.270478 | 253.26771 | 258.53331 | 249.800345 | 262.122128 | 309.643872 | 310.305258 | 318.580366
14 | 116 | 168 | 224 | 202.895116 | 206.859902 | 202.881481 | 191.293223 | 198.125374 | 205.628553 | 253.146305 | 270.84757 | 266.891221 | 259.650799 | 257.223478 | 263.724067 | 252.510854 | 267.522533 | 322.218195 | 314.180613 | 322.719543
15 | 120 | 172 | 228 | 200.047077 | 202.117963 | 211.968913 | 200.089482 | 198.256956 | 206.510891 | 259.192477 | 270.340584 | 260.025608 | 259.530914 | 260.244849 | 265.750896 | 258.758132 | 272.595409 | 325.156011 | 320.036144 | 325.045925

## dtop=36.5
| jjwidth_l | jjwidth_m | jjwidth_h | l1 | l2 | l3 | l4 | l5 | l6 | m1 | m2 | m3 | m4 | m5 | m6 | m7 | m8 | h1 | h2 | h3
0 | 60 | 112 | 168 | 128.035241 | 135.566057 | 138.538163 | 131.38152 | 126.776067 | 133.615794 | 179.738829 | 199.760396 | 182.444369 | 187.091315 | 187.070849 | 191.151028 | 188.544042 | 190.996265 | 255.897715 | 246.81904 | 254.360511
1 | 64 | 116 | 172 | 143.503376 | 140.495344 | 138.607845 | 135.3222 | 139.283142 | 141.300805 | 189.65546 | 204.920127 | 189.269668 | 186.735512 | 199.462093 | 195.179892 | 195.538324 | 196.224447 | 253.516668 | 254.810985 | 255.429778
2 | 68 | 120 | 176 | 136.952875 | 140.01641 | 129.54171 | 135.859013 | 146.16502 | 141.706293 | 193.706134 | 198.34762 | 194.963804 | 200.105657 | 195.448341 | 197.975247 | 199.395488 | 199.358248 | 254.422623 | 258.969264 | 263.857647
3 | 72 | 124 | 180 | 145.851738 | 137.025744 | 144.546185 | 148.144582 | 149.353377 | 149.260755 | 198.166983 | 199.79425 | 204.866821 | 208.35525 | 201.116639 | 205.777334 | 207.679415 | 211.576746 | 267.024778 | 253.43602 | 269.374175
4 | 76 | 128 | 184 | 147.987559 | 143.735041 | 151.463258 | 147.166667 | 152.763612 | 149.444433 | 201.802721 | 207.072227 | 210.029841 | 205.18343 | 208.155861 | 206.207122 | 203.473249 | 206.369272 | 271.386956 | 265.714756 | 266.734901
5 | 80 | 132 | 188 | 154.273087 | 143.035359 | 159.372318 | 153.735213 | 156.497838 | 154.811416 | 2315.23293 | 213.636648 | 216.116209 | 206.118353 | 210.629884 | 209.544346 | 207.263324 | 217.78773 | 272.577359 | 269.146629 | 273.548584
6 | 84 | 136 | 192 | 157.615111 | 156.614659 | 158.513279 | 151.806932 | 116.598894 | 163.032575 | 181.90852 | 212.26773 | 221.625592 | 216.148198 | 222.701923 | 222.663156 | 208.677645 | 219.226662 | 275.916484 | 281.381336 | 271.455068
7 | 88 | 140 | 196 | 164.778324 | 156.804416 | 156.009004 | 157.535351 | 2165.46102 | 161.285908 | 212.732912 | 226.978314 | 220.885146 | 277.542284 | 213.962657 | 223.354443 | 221.877876 | 225.798839 | 270.90997 | 287.093353 | 283.947394
8 | 92 | 144 | 200 | 164.310471 | 157.824028 | 168.546115 | 167.844098 | 169.031578 | 163.213789 | 210.814593 | 226.495421 | 229.629601 | 218.00269 | 231.103002 | 227.89952 | 220.233399 | 231.054507 | 281.118461 | 286.841666 | 280.65316
9 | 96 | 148 | 204 | 163.85523 | 155.989929 | 189.670266 | 173.523772 | 177.147543 | 175.298383 | 219.269954 | 236.669723 | 228.375695 | 231.700048 | 231.135552 | 227.117585 | 231.310448 | 236.512724 | 284.970101 | 291.064871 | 285.050081
10 | 100 | 152 | 208 | 170.502654 | 174.264103 | 179.637559 | 171.982163 | 181.609283 | 180.481907 | 220.504608 | 227.995865 | 234.209905 | 237.76193 | 227.703715 | 233.988391 | 234.680931 | 233.568894 | 289.996552 | 300.449743 | 296.957654
11 | 104 | 156 | 212 | 176.303137 | 167.862295 | 176.354087 | 178.336779 | 181.949405 | 182.529451 | 228.576731 | 239.925442 | 228.883102 | 248.016219 | 235.390663 | 236.08651 | 236.547874 | 238.553874 | 298.817844 | 303.132777 | 295.846636
12 | 108 | 160 | 216 | 179.131358 | 177.547707 | 194.364273 | 183.046133 | 182.843846 | 185.604004 | 231.62601 | 249.83951 | 236.700581 | 244.3657 | 244.351524 | 246.833525 | 233.36109 | 245.931581 | 303.563365 | 310.788981 | 303.239968
13 | 112 | 164 | 220 | 183.963334 | 191.019635 | 190.319883 | 187.887662 | 192.518838 | 189.701812 | 240.116657 | 249.524435 | 249.567516 | 251.855819 | 247.207602 | 255.429055 | 242.710437 | 247.184117 | 298.600135 | 309.472277 | 303.108903
14 | 116 | 168 | 224 | 179.424757 | 190.859313 | 193.193975 | 196.072948 | 194.759395 | 196.744536 | 247.057639 | 255.911547 | 252.094536 | 254.215489 | 246.743101 | 246.503319 | 256.937351 | 252.022709 | 308.433772 | 309.004504 | 301.08256
15 | 120 | 172 | 228 | 191.294993 | 187.381367 | 197.037707 | 191.285154 | 197.52485 | 193.44775 | 248.132039 | 254.942845 | 249.423134 | 259.095246 | 257.682035 | 251.822606 | 242.319952 | 265.43426 | 310.7831 | 318.592563 | 303.632871