## dtop=-27
| jjwidth_l | jjwidth_m | jjwidth_h | l1 | l2 | l3 | l4 | l5 | l6 | m1 | m2 | m3 | m4 | m5 | m6 | m7 | m8 | h1 | h2 | h3
0 | 60 | 112 | 168 | 1910 | 57.1190144 | 49.2898627 | 61.1874063 | 62.4333745 | 2770 | 2770 | 102.737717 | 107.058907 | 112.646934 | 109.107204 | 106.404163 | 109.526426 | 103.194372 | 2645 | 155.393264 | 152.052637
1 | 64 | 116 | 172 | 64.2637879 | 58.9001612 | 53.1607293 | 71.1647187 | 64.069208 | 63.2790399 | 117.870295 | 102.17965 | 112.426389 | 101.575851 | 115.923564 | 110.151259 | 117.043021 | 111.140091 | 169.300167 | 159.589322 | 145.743121
2 | 68 | 120 | 176 | 67.7040451 | 64.6576293 | 61.012755 | 68.3229154 | 73.1610514 | 70.314344 | 121.889245 | 105.930711 | 119.495085 | 113.414632 | 118.046499 | 120.202374 | 119.17112 | 114.262809 | 177.850265 | 168.05833 | 166.41258
3 | 72 | 124 | 180 | 71.7445686 | 69.421287 | 62.7385794 | 77.2540516 | 68.6100307 | 67.9777239 | 130.710167 | 113.969018 | 119.432501 | 114.476063 | 120.80353 | 123.687909 | 127.834471 | 111.386424 | 180.230452 | 169.477713 | 164.779517
4 | 76 | 128 | 184 | 76.8420035 | 71.6949913 | 70.4459961 | 2380 | 81.0749696 | 68.0389687 | 126.970827 | 113.453452 | 2700 | 118.022928 | 129.638259 | 120.699418 | 2510 | 115.623911 | 2770 | 175.943807 | 164.619009
5 | 80 | 132 | 188 | 78.0444407 | 77.0575345 | 74.3667712 | 81.7041844 | 76.4409732 | 72.8599574 | 134.416498 | 112.634986 | 124.518201 | 115.836542 | 67.0413034 | 122.136491 | 134.746697 | 119.365389 | 186.121515 | 173.700088 | 170.67855
6 | 84 | 136 | 192 | 87.1941712 | 80.4974496 | 76.1791537 | 87.1794598 | 85.7939106 | 79.2216524 | 134.330289 | 126.776378 | 134.949593 | 127.611082 | 135.689747 | 127.56722 | 133.482858 | 120.364508 | 184.990511 | 180.223858 | 173.108729
7 | 88 | 140 | 196 | 91.5696128 | 81.1434227 | 82.6388024 | 93.7499642 | 89.0762932 | 87.4863331 | 141.037893 | 127.807264 | 136.854274 | 125.004834 | 134.895115 | 132.500187 | 132.06771 | 126.954332 | 189.456079 | 194.11132 | 174.967448
8 | 92 | 144 | 200 | 94.0668832 | 2000 | 81.8836343 | 93.6525906 | 87.604677 | 86.9591752 | 2760 | 125.562413 | 133.885327 | 134.511894 | 143.159856 | 136.086431 | 143.762317 | 129.391885 | 191 | 183.780808 | 185.906236
9 | 96 | 148 | 204 | 96.7829104 | 94.248099 | 87.5698413 | 99.6562433 | 94.7485292 | 90.4574668 | 147.710404 | 136.446222 | 142.747346 | 131.740976 | 142.900257 | 134.921066 | 152.686714 | 126.386245 | 196.509178 | 187.588662 | 183.710324
10 | 100 | 152 | 208 | 86.4196315 | 93.4529115 | 90.7609718 | 104.774454 | 99.9729372 | 95.3888311 | 152.726409 | 136.01321 | 140.379047 | 145.808232 | 149.175401 | 147.43594 | 148.090657 | 138.239855 | 209.84279 | 194.223799 | 199.885575
11 | 104 | 156 | 212 | 99.789783 | 101.300317 | 87.9868045 | 106.075312 | 98.2480646 | 98.7998902 | 165.081209 | 141.820916 | 149.385668 | 145.361605 | 150.817955 | 145.765694 | 152.475035 | 148.589993 | 217.336273 | 198.930659 | 195.749771
12 | 108 | 160 | 216 | 1868.40507 | 2488 | 1911 | 107.348172 | 106.261049 | 103.576483 | 154.894654 | 143.625929 | 155.943567 | 143.571988 | 155.058969 | 148.103765 | 153.38458 | 147.999165 | 211.319926 | 208.76202 | 192.182258
13 | 112 | 164 | 220 | 110.887632 | 102.033977 | 101.039955 | 108.540041 | 111.301856 | 107.450923 | 161.499036 | 150.346154 | 156.675241 | 148.577268 | 156.991798 | 155.193916 | 167.312961 | 150.430947 | 215.903379 | 213.278522 | 201.395015
14 | 116 | 168 | 224 | 113.110869 | 107.050947 | 100.516798 | 118.877142 | 113.056114 | 105.831448 | 165.15307 | 162.98406 | 161.396819 | 155.692302 | 172.766055 | 158.997429 | 164.597759 | 150.777821 | 217.943239 | 212.357971 | 198.940988
15 | 120 | 172 | 228 | 117.194845 | 112.864762 | 108.160489 | 120.475 | 116.249348 | 107.094378 | 170.963517 | 157.997917 | 169.975842 | 159.694791 | 159.968683 | 159.894915 | 178.159589 | 158.796002 | 230.717661 | 210.714247 | 210.931401

## dbot=-36.5
| jjwidth_l | jjwidth_m | jjwidth_h | l1 | l2 | l3 | l4 | l5 | l6 | m1 | m2 | m3 | m4 | m5 | m6 | m7 | m8 | h1 | h2 | h3
0 | 60 | 112 | 168 | 53.6122052 | 52.676942 | 2579.02781 | 59.5574672 | 51.4752992 | 2351.89743 | 203.364449 | 92.1168238 | 2715.67499 | 2300.66392 | 2714.87975 | 2714.6469 | 98.9024118 | 94.9073295 | 2330.88393 | 2156.60943 | 134.314855
1 | 64 | 116 | 172 | 56.6015651 | 57.0910408 | 51.4659535 | 65.5331612 | 56.633192 | 56.4413837 | 49.5763128 | 93.4285489 | 98.5005409 | 97.0725566 | 101.776206 | 100.471302 | 97.7983129 | 93.6986817 | 149.081551 | 144.308785 | 136.547708
2 | 68 | 120 | 176 | 56.1295816 | 57.9303542 | 55.4854921 | 64.9829165 | 63.7079839 | 56.9131304 | 96.9326685 | 96.6762143 | 102.669 | 102.227375 | 107.596804 | 100.163052 | 99.1195695 | 98.6301235 | 152.199082 | 147.37831 | 145.128691
3 | 72 | 124 | 180 | 67.4209392 | 62.1360942 | 58.0817754 | 69.7194176 | 63.2580284 | 64.8758644 | 110.304764 | 99.7540582 | 101.388048 | 102.59176 | 110.409852 | 105.50715 | 106.152071 | 104.229133 | 159.036657 | 149.566829 | 136.816175
4 | 76 | 128 | 184 | 63.2090248 | 59.8055364 | 58.4948112 | 70.7587919 | 67.7187901 | 64.044186 | 90.3103881 | 106.447798 | 2715.61304 | 104.497291 | 2243.38647 | 106.438685 | 112.440649 | 105.373718 | 167.424286 | 158.556125 | 146.936412
5 | 80 | 132 | 188 | 70.966189 | 69.7967037 | 62.9974551 | 73.6015214 | 71.038713 | 70.2976877 | 98.5084573 | 111.632324 | 110.501816 | 110.29275 | 114.697269 | 104.416274 | 113.20569 | 99.0312778 | 163.402006 | 147.654596 | 153.218287
6 | 84 | 136 | 192 | 71.742968 | 67.9239073 | 70.9111689 | 74.2062585 | 73.6500674 | 65.0597369 | 113.091363 | 111.745376 | 116.324217 | 109.722305 | 116.737978 | 113.973659 | 116.038862 | 109.450817 | 162.410296 | 159.403511 | 151.876879
7 | 88 | 140 | 196 | 78.1148372 | 76.2029972 | 71.7064123 | 80.8921154 | 80.3355692 | 72.708529 | 124.716112 | 113.495822 | 122.741664 | 119.849278 | 125.181649 | 117.703326 | 120.722574 | 115.446905 | 170.172034 | 165.832378 | 158.216566
8 | 92 | 144 | 200 | 81.2537484 | 78.6193118 | 1948.24704 | 83.9262145 | 80.850684 | 73.1939408 | 121.372178 | 116.412376 | 127.133427 | 1099.36254 | 125.635552 | 113.519743 | 119.506874 | 115.26478 | 171.328528 | 163.940478 | 164.307948
9 | 96 | 148 | 204 | 82.9911431 | 78.8708889 | 75.380574 | 87.6957535 | 83.6841161 | 77.3737215 | 126.835851 | 122.22931 | 132.352648 | 120.04568 | 128.052014 | 118.520228 | 126.311877 | 127.365657 | 174.078355 | 173.50625 | 162.295166
10 | 100 | 152 | 208 | 84.5232205 | 82.8378632 | 80.2587102 | 89.7373838 | 85.0480031 | 81.2668774 | 130.648992 | 120.161841 | 132.443363 | 128.078882 | 2714.7988 | 125.858608 | 131.127937 | 122.756366 | 168.640066 | 174.150995 | 170.490799
11 | 104 | 156 | 212 | 88.4909164 | 90.3914477 | 86.0018062 | 97.1638099 | 92.851874 | 85.2158199 | 138.73569 | 123.398566 | 124.132599 | 130.943479 | 136.104979 | 125.021679 | 126.523391 | 120.167452 | 175.744737 | 178.15632 | 173.537361
12 | 108 | 160 | 216 | 88.6152499 | 90.1616047 | 83.1670185 | 89.7641206 | 88.6157498 | 84.2047214 | 138.402336 | 128.215511 | 2467.9801 | 126.590488 | 142.14839 | 128.487921 | 134.534466 | 2114.84014 | 181.442474 | 179.947313 | 169.734802
13 | 112 | 164 | 220 | 96.9278433 | 95.7187234 | 91.1737839 | 100.91332 | 89.0714071 | 91.7114071 | 140.148646 | 131.665544 | 152.716625 | 137.87058 | 147.778667 | 131.135538 | 132.604166 | 127.904523 | 184.431063 | 171.130183 | 176.184681
14 | 116 | 168 | 224 | 97.4933325 | 96.8629251 | 5.04606626 | 100.625334 | 99.3257787 | 94.2294773 | 147.944573 | 135.886228 | 142.327524 | 141.083342 | 146.9 | 139.605484 | 143.09436 | 139.243792 | 201.110665 | 179.849936 | 180.257689
15 | 120 | 172 | 228 | 102.634112 | 103.223499 | 93.8883977 | 101.120458 | 96.515784 | 91.2127304 | 147.274893 | 141.14954 | 150.662784 | 137.529834 | 143.3 | 141.744505 | 151.608999 | 130.37013 | 193.960664 | 190.521925 | 185.382557

## dtop=-12
| jjwidth_l | jjwidth_m | jjwidth_h | l1 | l2 | l3 | l4 | l5 | l6 | m1 | m2 | m3 | m4 | m5 | m6 | m7 | m8 | h1 | h2 | h3
0 | 60 | 112 | 168 | 75.4362715 | 75.895769 | 2310 | 80.0940604 | 71.3784384 | 78.1036409 | 2770 | 120.786654 | 132.299855 | 122.219942 | 128.134851 | 125.376002 | 126.882723 | 120.389149 | 186.075051 | 179.959457 | 180.736329
1 | 64 | 116 | 172 | 81.3221716 | 78.0159238 | 71.1161386 | 81.4395949 | 82.0264663 | 77.1229096 | 128.533756 | 134.612567 | 135.927758 | 135.485321 | 136.972475 | 124.315696 | 129.932035 | 121.379349 | 188.710252 | 195.664267 | 191.773044
2 | 68 | 120 | 176 | 88.7651289 | 86.1465798 | 81.5889422 | 82.3011142 | 87.3575875 | 79.9469737 | 132.435179 | 128.62302 | 138.891661 | 134.749774 | 133.222838 | 66.8654292 | 132.335402 | 129.61912 | 187.248153 | 197.06234 | 192.458773
3 | 72 | 124 | 180 | 82.0328349 | 88.4440433 | 84.5399208 | 90.8144654 | 88.849679 | 87.7710723 | 136.51314 | 132.96605 | 138.208252 | 136.438425 | 137.686032 | 140.58505 | 140.474372 | 133.74989 | 200.58766 | 198.902118 | 191.21692
4 | 76 | 128 | 184 | 93.4268503 | 95.1199255 | 84.1736963 | 89.3292907 | 2770 | 87.2659152 | 145.723043 | 139.144706 | 2770 | 2770 | 132.549421 | 2670 | 142.153406 | 137.707733 | 202.214932 | 202.159946 | 198.809276
5 | 80 | 132 | 188 | 95.2028752 | 93.4924812 | 89.1043972 | 97.5019818 | 97.3520066 | 89.6551038 | 148.431316 | 147.374952 | 143.735928 | 73.2052685 | 152.746979 | 141.336546 | 142.725962 | 148.37834 | 207.918378 | 205.70103 | 201.400182
6 | 84 | 136 | 192 | 103.661906 | 100.888184 | 93.9279072 | 103.18047 | 94.5267945 | 92.4003711 | 142.472821 | 149.345647 | 157.356752 | 147.877291 | 152.396378 | 155.070524 | 154.305054 | 145.125617 | 203.407075 | 205.174356 | 203.465194
7 | 88 | 140 | 196 | 101.122442 | 102.953035 | 100.600893 | 103.696687 | 105.033526 | 98.4390147 | 150.084649 | 155.699926 | 157.91958 | 149.935387 | 154.247187 | 150.307753 | 147.33111 | 149.86968 | 199.64219 | 210.824822 | 212.328093
8 | 92 | 144 | 200 | 2760 | 2510 | 103.202804 | 107.261068 | 111.557153 | 100.703761 | 156.759505 | 151.745249 | 160.25471 | 154.916818 | 136.064951 | 164.136273 | 154.984019 | 144.002392 | 218.195299 | 210.86517 | 211.283195
9 | 96 | 148 | 204 | 111.787067 | 113.187094 | 105.274027 | 116.336293 | 109.19277 | 110.443123 | 162.400698 | 161.135422 | 169.878061 | 159.072349 | 157.331613 | 163.637784 | 157.39731 | 154.194698 | 224.099054 | 224.095076 | 219.917202
10 | 100 | 152 | 208 | 110.05077 | 113.268732 | 108.616812 | 117.228128 | 115.903548 | 114.905449 | 159.679899 | 162.45495 | 168.224858 | 158.681429 | 166.135298 | 74.782338 | 165.274623 | 156.135971 | 213.433545 | 221.846773 | 221.621781
11 | 104 | 156 | 212 | 113.406326 | 117.981592 | 124.994999 | 58.7171677 | 114.605564 | 114.403104 | 173.593086 | 166.190791 | 176.474819 | 169.639481 | 171.590691 | 172.833632 | 167.116593 | 160.790995 | 225.838026 | 231.8118 | 229.045928
12 | 108 | 160 | 216 | 2770 | 116.941558 | 121.236891 | 118.58818 | 123.816376 | 120.979783 | 170.879356 | 165.916898 | 174.616517 | 164.533711 | 171.955037 | 163.573986 | 2770 | 2770 | 233.189935 | 227.805399 | 232.150494
13 | 112 | 164 | 220 | 130.959368 | 126.585971 | 123.121909 | 126.996821 | 120.764833 | 119.745346 | 177.724373 | 175.296692 | 179.687321 | 171.41408 | 177.478039 | 174.792274 | 172.028326 | 169.14703 | 237.992629 | 122.542855 | 226.901353
14 | 116 | 168 | 224 | 135.796716 | 130.752172 | 124.509837 | 128.444856 | 120.821481 | 123.679453 | 182.753686 | 178.454921 | 185.149249 | 182.529099 | 187.478099 | 178.710505 | 181.985006 | 179.970421 | 244.108337 | 244.468111 | 232.329233
15 | 120 | 172 | 228 | 136.752407 | 132.141039 | 128.294701 | 136.330218 | 133.026681 | 132.41909 | 173.3 | 185.704075 | 178.381054 | 183.796018 | 184.927132 | 183.741083 | 183.936698 | 179.051933 | 234.201935 | 247.371534 | 246.874739

## dbot=-27
| jjwidth_l | jjwidth_m | jjwidth_h | l1 | l2 | l3 | l4 | l5 | l6 | m1 | m2 | m3 | m4 | m5 | m6 | m7 | m8 | h1 | h2 | h3
0 | 60 | 112 | 168 | 63.3094886 | 49.8169401 | 54.688075 | 71.7709685 | 65.8918905 | 57.4477225 | 113.600777 | 92.7804219 | 2710.3824 | 100.775573 | 98.0813096 | 103.970465 | 106.064599 | 95.8046856 | 169.296769 | 157.903932 | 150.910629
1 | 64 | 116 | 172 | 68.6334882 | 61.7150269 | 55.2872165 | 69.7300982 | 72.665841 | 65.9465356 | 125.320068 | 90.4086783 | 115.81776 | 110.635943 | 107.528332 | 106.008912 | 106.840923 | 100.344423 | 176.482646 | 167.859534 | 154.540678
2 | 68 | 120 | 176 | 77.6994197 | 70.6512715 | 60.712764 | 75.4511173 | 73.2612966 | 63.5607288 | 111.141234 | 5.02428101 | 123.15325 | 107.457179 | 118.390195 | 103.431645 | 115.480112 | 108.094293 | 174.908343 | 170.938714 | 153.958774
3 | 72 | 124 | 180 | 80.5430001 | 74.4916984 | 64.4509772 | 77.4038253 | 67.881069 | 72.0991541 | 128.095111 | 95.0670244 | 121.240114 | 118.229045 | 122.866518 | 112.263285 | 122.060779 | 108.934411 | 181.311296 | 177.046161 | 163.816174
4 | 76 | 128 | 184 | 81.7523405 | 64.4221735 | 67.4515504 | 83.3196405 | 75.1037402 | 32.668743 | 125.517364 | 111.229443 | 2415.23907 | 104.899591 | 125.172624 | 115.831799 | 116.385337 | 60.2116411 | 182.430084 | 168.7272 | 159.7088
5 | 80 | 132 | 188 | 82.310566 | 75.0514238 | 69.3262518 | 81.4295227 | 83.3942007 | 75.2994914 | 131.232668 | 116.608369 | 130.158127 | 113.228439 | 127.288709 | 126.70932 | 114.927994 | 113.348958 | 185.204731 | 172.992086 | 163.715316
6 | 84 | 136 | 192 | 89.8590553 | 38.6915368 | 68.5770393 | 92.7309993 | 82.493791 | 71.316278 | 137.303499 | 112.018799 | 128.550398 | 115.197578 | 127.248134 | 127.441478 | 122.720349 | 115.79396 | 194.529174 | 180.803454 | 167.352056
7 | 88 | 140 | 196 | 97.7103027 | 84.1073872 | 70.9848411 | 92.5156254 | 86.970134 | 2716.51179 | 141.032977 | 118.202835 | 139.224011 | 130.318666 | 135.45939 | 135.436241 | 130.57193 | 125.051255 | 190.064227 | 186.942704 | 173.007827
8 | 92 | 144 | 200 | 98.1755989 | 77.9759233 | 74.7403979 | 94.4807998 | 86.3025703 | 75.3242164 | 145.871995 | 124.352733 | 141.203999 | 117.036053 | 141.276681 | 123.148574 | 125.455686 | 128.286522 | 186.115613 | 178.681314 | 173.283878
9 | 96 | 148 | 204 | 95.6109449 | 90.7169105 | 77.209471 | 97.8557077 | 87.6074684 | 83.8650912 | 158.576465 | 129.455465 | 147.523336 | 119.969802 | 145.857364 | 138.175276 | 132.612506 | 128.550225 | 199.253056 | 188.925059 | 169.48179
10 | 100 | 152 | 208 | 98.8328761 | 88.8215361 | 76.3611132 | 98.6311383 | 97.7669338 | 88.5255609 | 154.713066 | 135.104311 | 151.121308 | 138.937841 | 139.599363 | 128.130285 | 131.861077 | 129.914103 | 200.882732 | 202.427631 | 175.450356
11 | 104 | 156 | 212 | 106.694716 | 102.266128 | 73.9600482 | 105.249827 | 99.1383292 | 93.8710081 | 157.539772 | 132.033037 | 145.505864 | 133.580038 | 140.189736 | 142.647759 | 145.193524 | 133.507909 | 207.507732 | 199.608516 | 177.027211
12 | 108 | 160 | 216 | 109.430416 | 99.56393 | 80.9164904 | 110.815709 | 102.363928 | 94.7925366 | 160.893746 | 147.586242 | 153.245248 | 127.83118 | 151.589332 | 140.335012 | 133.637185 | 142.062446 | 207.27107 | 201.491905 | 182.413831
13 | 112 | 164 | 220 | 112.848822 | 95.3802671 | 81.9619208 | 111.076607 | 109.192468 | 98.111398 | 165.709643 | 141.307015 | 145.467031 | 134.033938 | 150.296524 | 145.357235 | 137.02233 | 143.403843 | 219.079446 | 205.831502 | 181.376532
14 | 116 | 168 | 224 | 107.522423 | 105.83495 | 71.9816229 | 122.053384 | 100.556385 | 101.945935 | 172.237466 | 149.90258 | 163.670677 | 135.107185 | 152.855529 | 144.841113 | 149.20484 | 127.625203 | 218.595087 | 212.420025 | 189.253174
15 | 120 | 172 | 228 | 119.693961 | 111.957039 | 79.5704687 | 122.762502 | 111.429076 | 109.621166 | 169.720088 | 160.057917 | 172.484596 | 147.154306 | 164.160456 | 142.431269 | 163.414009 | 147.431292 | 212.740396 | 212.60004 | 195.697098

## dtop=12
| jjwidth_l | jjwidth_m | jjwidth_h | l1 | l2 | l3 | l4 | l5 | l6 | m1 | m2 | m3 | m4 | m5 | m6 | m7 | m8 | h1 | h2 | h3
0 | 60 | 112 | 168 | 2650 | 78.9323665 | 83.0020358 | 40.8209555 | 2725.2372 | 71.4013372 | 61.3144244 | 2728.76707 | 61.455089 | 121.511604 | 128.009402 | 122.09138 | 126.880005 | 127.288733 | 183.049095 | 2728.32033 | 178.065957
1 | 64 | 116 | 172 | 78.3765635 | 39.6524571 | 80.7248732 | 79.4903706 | 75.1675752 | 73.4359099 | 126.131343 | 124.456216 | 125.823054 | 130.327362 | 132.65396 | 123.269938 | 125.66583 | 136.967874 | 179.360792 | 189.355268 | 185.546112
2 | 68 | 120 | 176 | 87.8045849 | 81.9097026 | 43.0363461 | 85.1394046 | 83.7466532 | 77.0051535 | 129.111643 | 131.246622 | 128.888413 | 136.889193 | 133.987265 | 133.684422 | 129.570948 | 136.160596 | 190.178739 | 190.644428 | 183.250967
3 | 72 | 124 | 180 | 89.8533861 | 42.7144237 | 86.7328292 | 87.6200926 | 84.4941011 | 68.8587497 | 134.218428 | 137.275925 | 134.258073 | 134.586003 | 139.058996 | 72.6932612 | 135.444617 | 137.211132 | 203.427863 | 206.59516 | 186.826626
4 | 76 | 128 | 184 | 91.0084154 | 88.5013387 | 47.7864666 | 92.448165 | 91.5249226 | 2727.14771 | 142.078992 | 147.833114 | 141.944048 | 141.50218 | 161.990594 | 139.461082 | 2727.86542 | 139.222391 | 102.004419 | 199.726931 | 192.719808
5 | 80 | 132 | 188 | 95.7388245 | 85.7997955 | 96.0030805 | 89.0784864 | 89.8488706 | 89.7347959 | 142.760032 | 146.133861 | 142.513815 | 151.500415 | 80.8036081 | 140.528574 | 147.755711 | 146.196509 | 107.6459 | 202.449362 | 199.198549
6 | 84 | 136 | 192 | 97.9191193 | 94.2100104 | 101.163992 | 96.8185816 | 102.526031 | 95.2641518 | 149.000492 | 143.584615 | 148.870869 | 149.98976 | 162.456613 | 146.711536 | 148.735338 | 147.069493 | 216.249456 | 203.961435 | 191.461781
7 | 88 | 140 | 196 | 106.205189 | 53.4714938 | 105.089433 | 54.1571895 | 97.7159184 | 96.3844728 | 155.435173 | 158.550104 | 155.189498 | 149.586878 | 171.138474 | 148.013143 | 145.690945 | 156.569607 | 211.714114 | 210.154749 | 211.117203
8 | 92 | 144 | 200 | 105.879102 | 107.810656 | 105.966439 | 101.445534 | 103.586214 | 101.403779 | 151.804257 | 151.240933 | 151.628188 | 156.914545 | 174.64585 | 155.509221 | 151.912264 | 162.058626 | 221.495035 | 109.471626 | 220.726624
9 | 96 | 148 | 204 | 111.361848 | 109.454045 | 106.75439 | 107.133614 | 111.389218 | 107.134646 | 162.655708 | 168.207163 | 162.305042 | 165.039658 | 183.621765 | 153.342244 | 158.984665 | 162.364598 | 221.405487 | 217.272776 | 216.419103
10 | 100 | 152 | 208 | 108.938501 | 58.8950679 | 118.521262 | 118.314514 | 109.858567 | 106.823014 | 2729.022 | 169.666885 | 2726.57263 | 84.6640292 | 177.521591 | 168.228463 | 168.60682 | 165.632679 | 225.196036 | 228.417184 | 226.798406
11 | 104 | 156 | 212 | 121.026066 | 114.74424 | 116.039967 | 117.327693 | 113.003435 | 112.723819 | 167.985138 | 159.718989 | 167.585378 | 173.668771 | 95.4729817 | 168.101009 | 169.350992 | 172.209692 | 234.866038 | 224.87132 | 225.181231
12 | 108 | 160 | 216 | 127.375803 | 117.912908 | 118.708677 | 120.610232 | 119.636786 | 115.198752 | 2728.9384 | 177.92884 | 2726.55641 | 163.134875 | 2560 | 168.403453 | 166.420204 | 173.249733 | 239.064014 | 227.073312 | 235.221019
13 | 112 | 164 | 220 | 121.56181 | 115.687207 | 122.975352 | 125.634732 | 122.936964 | 120.815177 | 175.799137 | 178.537059 | 175.728182 | 175.260229 | 2770 | 176.097893 | 169.861712 | 178.285359 | 244.770547 | 237.983918 | 235.996314
14 | 116 | 168 | 224 | 130.266285 | 126.415827 | 124.244061 | 128.738203 | 131.171147 | 123.303487 | 182.732445 | 180.572246 | 182.221026 | 174.900966 | 2450 | 182.687012 | 173.535935 | 180.855047 | 241.264418 | 237.971343 | 246.07947
15 | 120 | 172 | 228 | 61.9204325 | 130.712901 | 130.981318 | 133.181726 | 129.313242 | 82.6597184 | 188.744887 | 182.048954 | 188.495192 | 184.931207 | 2770 | 182.492928 | 185.330604 | 184.842264 | 258.974565 | 250.64469 | 246.044077

## dbot=27
| jjwidth_l | jjwidth_m | jjwidth_h | l1 | l2 | l3 | l4 | l5 | l6 | m1 | m2 | m3 | m4 | m5 | m6 | m7 | m8 | h1 | h2 | h3
0 | 60 | 112 | 168 | 1888.11013 | 71.9507154 | 2720.60887 | 69.8570821 | 65.290226 | 70.097141 | 120.354759 | 119.496322 | 116.755231 | 118.992897 | 111.505672 | 114.638962 | 113.99592 | 110.650992 | 166.179486 | 164.726642 | 86.4723738
1 | 64 | 116 | 172 | 73.753653 | 77.4698279 | 74.9851948 | 67.5944785 | 68.2482401 | 73.7474507 | 120.336945 | 123.62594 | 66.6377806 | 119.599304 | 118.194394 | 118.731157 | 120.613365 | 57.9706131 | 174.016282 | 166.261552 | 168.820985
2 | 68 | 120 | 176 | 79.9311656 | 85.2223319 | 77.8923189 | 75.8555003 | 73.545147 | 76.1113526 | 120.730376 | 125.455972 | 124.810706 | 120.341432 | 110.038533 | 125.379206 | 121.6926 | 121.710297 | 177.638852 | 170.349894 | 172.484793
3 | 72 | 124 | 180 | 84.4979486 | 83.5026516 | 82.129003 | 72.8326473 | 77.8818251 | 76.4876885 | 127.490203 | 127.823634 | 128.269541 | 128.39562 | 120.438134 | 121.472062 | 128.028715 | 125.378405 | 177.309765 | 174.167893 | 179.997137
4 | 76 | 128 | 184 | 84.9194184 | 85.4995014 | 81.0191256 | 43.831013 | 79.0199902 | 76.1601955 | 135.327844 | 135.777365 | 63.5989011 | 134.531612 | 127.013142 | 129.036546 | 127.426265 | 124.886856 | 179.172861 | 179.671835 | 99.0211428
5 | 80 | 132 | 188 | 86.5414669 | 92.557808 | 88.335115 | 85.7125781 | 83.2263116 | 84.7987989 | 140.557906 | 130.899301 | 134.577358 | 128.953357 | 134.565607 | 134.67978 | 130.709169 | 134.344667 | 190.421116 | 180.489253 | 179.39438
6 | 84 | 136 | 192 | 96.2806416 | 94.2108299 | 93.5611996 | 86.2821604 | 89.2740182 | 88.0795406 | 139.960464 | 132.514382 | 142.365296 | 136.275732 | 127.335135 | 133.681883 | 131.851403 | 135.849746 | 196.335828 | 194.008751 | 191.672803
7 | 88 | 140 | 196 | 95.7679761 | 97.57271 | 94.9491119 | 93.8422268 | 90.7758632 | 91.8843572 | 136.507483 | 137.676111 | 143.545597 | 145.411081 | 137.434111 | 135.698491 | 134.818988 | 134.125755 | 187.829142 | 189.624609 | 190.713061
8 | 92 | 144 | 200 | 102.229331 | 98.7531577 | 98.9979403 | 94.5665117 | 2434.388 | 99.7264128 | 146.684892 | 144.676659 | 146.697852 | 145.293003 | 138.939404 | 141.419509 | 146.969025 | 138.406173 | 191.195737 | 191.922481 | 189.016124
9 | 96 | 148 | 204 | 105.89616 | 105.388724 | 100.20436 | 100.284582 | 97.5295114 | 97.4059468 | 148.142654 | 151.944162 | 74.6434502 | 149.789072 | 135.304066 | 144.878097 | 141.591291 | 144.280808 | 210.862625 | 197.000089 | 196.901693
10 | 100 | 152 | 208 | 105.97043 | 102.515631 | 106.846096 | 103.102085 | 97.8694983 | 94.7439055 | 159.650207 | 152.963887 | 148.697167 | 151.321754 | 147.504382 | 148.365097 | 151.129742 | 78.2028703 | 204.801094 | 205.932467 | 199.072296
11 | 104 | 156 | 212 | 111.665969 | 112.616935 | 109.877371 | 106.162389 | 106.890675 | 104.074981 | 147.637367 | 157.614388 | 158.799906 | 153.74585 | 150.973995 | 146.432191 | 152.432372 | 145.172352 | 214.671586 | 205.047243 | 207.891562
12 | 108 | 160 | 216 | 114.798212 | 115.896566 | 112.32097 | 110.563913 | 109.897424 | 106.495645 | 156.332438 | 159.258746 | 160.762907 | 160.46258 | 145.158656 | 153.977001 | 155.135901 | 152.345762 | 214.776474 | 214.950511 | 211.38635
13 | 112 | 164 | 220 | 121.641855 | 115.952305 | 117.226551 | 114.110098 | 111.575736 | 113.440434 | 160.529231 | 172.151245 | 159.823772 | 159.633457 | 154.377147 | 156.363246 | 158.965884 | 153.494258 | 215.764995 | 217.524878 | 210.370265
14 | 116 | 168 | 224 | 119.888209 | 121.577175 | 118.470183 | 119.442717 | 113.141372 | 60.2776317 | 173.074387 | 168.255352 | 174.192034 | 166.924846 | 87.2787246 | 162.117828 | 168.392251 | 157.843952 | 223.388103 | 221.084531 | 222.835286
15 | 120 | 172 | 228 | 126.312389 | 122.550768 | 121.004203 | 121.347979 | 117.688649 | 57.519453 | 94.752011 | 83.0262932 | 173.82527 | 164.301236 | 162.73587 | 130.077078 | 163.193603 | 167.349697 | 224.537083 | 218.717328 | 221.961634

## dtop=27
| jjwidth_l | jjwidth_m | jjwidth_h | l1 | l2 | l3 | l4 | l5 | l6 | m1 | m2 | m3 | m4 | m5 | m6 | m7 | m8 | h1 | h2 | h3
0 | 60 | 112 | 168 | 2726.28489 | 69.2780533 | 4.97171894 | 2652.13275 | 62.2022151 | 58.108273 | 107.163032 | 112.240921 | 118.348838 | 115.199518 | 106.650527 | 55.6342072 | 2724.38098 | 115.450535 | 155.290841 | 164.535873 | 2723.91132
1 | 64 | 116 | 172 | 67.833536 | 4.94002874 | 72.0844859 | 58.0514346 | 65.501929 | 5.37598036 | 119.241219 | 97.7105 | 120.591603 | 119.46757 | 114.600542 | 115.584577 | 111.126601 | 112.463137 | 170.511747 | 172.392568 | 172.416611
2 | 68 | 120 | 176 | 72.4946305 | 73.6056464 | 36.8783553 | 61.440749 | 35.4609208 | 67.5967741 | 58.9958805 | 96.1537582 | 119.964231 | 121.640233 | 116.583253 | 118.968589 | 57.9333402 | 58.7085767 | 174.886436 | 174.428986 | 176.126256
3 | 72 | 124 | 180 | 75.9466506 | 72.0193827 | 79.7662867 | 62.1792095 | 66.8842531 | 72.7624751 | 118.950291 | 104.850012 | 61.8498789 | 120.803682 | 65.3440432 | 122.739721 | 113.999536 | 120.551916 | 177.671086 | 174.303062 | 183.750699
4 | 76 | 128 | 184 | 77.7374491 | 2725.71581 | 85.0453056 | 2278.82198 | 2724.23627 | 76.022087 | 128.234003 | 100.663969 | 134.204707 | 138.644591 | 123.162631 | 126.81413 | 120.490857 | 130.028173 | 185.958222 | 186.741891 | 186.790749
5 | 80 | 132 | 188 | 82.2969903 | 85.8654733 | 89.3441257 | 75.8247245 | 76.3895348 | 39.8544807 | 130.381558 | 122.207791 | 133.702089 | 128.628456 | 130.791774 | 129.776076 | 64.7408753 | 135.99695 | 182.769497 | 195.942614 | 189.983776
6 | 84 | 136 | 192 | 87.4156984 | 89.0807307 | 90.1598476 | 80.5335544 | 79.3797129 | 85.3648148 | 134.366957 | 123.633457 | 142.040846 | 139.334909 | 134.522094 | 71.1080445 | 130.460424 | 131.232185 | 95.8534841 | 190.470874 | 196.314255
7 | 88 | 140 | 196 | 89.0953415 | 97.2397214 | 45.5652873 | 45.0761824 | 83.8856552 | 83.3930211 | 138.10146 | 116.583513 | 138.485042 | 142.528662 | 134.118384 | 140.829008 | 126.439805 | 141.997836 | 190.803272 | 193.944315 | 195.660126
8 | 92 | 144 | 200 | 97.9092961 | 96.0126238 | 95.6377578 | 89.2357074 | 88.6259872 | 89.7824119 | 136.816847 | 120.110552 | 147.762445 | 148.197417 | 143.694216 | 141.899022 | 2662.81303 | 147.103087 | 101.259825 | 206.745471 | 199.434271
9 | 96 | 148 | 204 | 96.2851184 | 101.283213 | 104.781697 | 91.9796363 | 98.9957029 | 94.0257274 | 148.333742 | 162.743162 | 148.532806 | 150.47715 | 138.495537 | 148.40194 | 136.325898 | 150.096401 | 192.574347 | 205.161277 | 205.877151
10 | 100 | 152 | 208 | 106.947031 | 105.46382 | 98.7428759 | 94.7043386 | 98.9417254 | 54.4889249 | 146.36075 | 144.574062 | 153.062178 | 160.075889 | 149.574308 | 150.77408 | 136.672892 | 156.48627 | 105.008623 | 203.815203 | 212.422588
11 | 104 | 156 | 212 | 107.350455 | 109.425909 | 113.389435 | 93.2533248 | 103.846867 | 105.353341 | 151.602834 | 138.038516 | 157.039396 | 162.535864 | 149.459758 | 155.981153 | 137.956667 | 155.773199 | 206.370253 | 210.250941 | 215.342917
12 | 108 | 160 | 216 | 115.398087 | 113.653885 | 108.247255 | 101.830205 | 102.934112 | 108.450198 | 157.793042 | 139.89829 | 164.723417 | 170.164126 | 154.129063 | 158.86037 | 149.738584 | 153.698224 | 215.236286 | 215.671591 | 214.504342
13 | 112 | 164 | 220 | 111.920963 | 110.363134 | 122.612809 | 104.348712 | 53.9867511 | 107.518562 | 166.988871 | 128.442423 | 168.630592 | 173.332233 | 159.589883 | 165.416908 | 78.840337 | 156.158689 | 113.279806 | 214.377851 | 222.43807
14 | 116 | 168 | 224 | 119.773221 | 108.054314 | 123.509225 | 54.5328866 | 106.606519 | 112.97641 | 84.1806356 | 178.199863 | 161.725528 | 170.412734 | 161.086477 | 166.350973 | 162.131312 | 168.884956 | 223.86771 | 116.538603 | 227.154646
15 | 120 | 172 | 228 | 123.806376 | 122.830617 | 129.405482 | 114.702275 | 60.4089866 | 120.268127 | 164.680721 | 184.716074 | 90.9629653 | 184.215621 | 162.867091 | 168.833183 | 159.6517 | 91.375306 | 228.682652 | 228.127024 | 225.630841

## dbot=36.5
| jjwidth_l | jjwidth_m | jjwidth_h | l1 | l2 | l3 | l4 | l5 | l6 | m1 | m2 | m3 | m4 | m5 | m6 | m7 | m8 | h1 | h2 | h3
0 | 60 | 112 | 168 | 61.5427201 | 62.4272292 | 58.7092044 | 52.3563835 | 49.5884457 | 54.3908012 | 103.206885 | 107.455013 | 106.674866 | 104.345237 | 93.5048785 | 2135.04306 | 2090.11131 | 95.0293996 | 146.241682 | 157.503033 | 149.558378
1 | 64 | 116 | 172 | 68.2122862 | 63.4870294 | 66.5900263 | 53.636321 | 55.4364692 | 59.9795781 | 101.465893 | 114.134665 | 107.019256 | 113.467884 | 100.853758 | 105.134853 | 100.565079 | 105.924409 | 150.314763 | 148.323779 | 158.317131
2 | 68 | 120 | 176 | 65.5422391 | 67.4528458 | 69.6918828 | 57.3891866 | 62.839833 | 59.664176 | 105.266931 | 59.0694524 | 111.995302 | 114.508407 | 104.962945 | 102.222061 | 101.027649 | 110.086543 | 151.639217 | 155.539761 | 163.848529
3 | 72 | 124 | 180 | 65.2356033 | 72.2798524 | 70.1643417 | 60.5117832 | 61.3217094 | 64.1908026 | 54.0325169 | 113.596638 | 110.414895 | 111.418407 | 103.674175 | 105.133743 | 106.156894 | 110.905041 | 153.991366 | 76.6533219 | 163.239976
4 | 76 | 128 | 184 | 69.2895946 | 79.8302805 | 79.2222303 | 66.6974722 | 1605.20884 | 66.6824533 | 107.577128 | 123.466648 | 114.93865 | 63.4940187 | 108.287278 | 106.275852 | 52.3630146 | 115.014074 | 162.657901 | 86.085319 | 166.612327
5 | 80 | 132 | 188 | 76.7500684 | 40.6469011 | 78.751164 | 67.147627 | 68.7904442 | 69.6096945 | 119.774697 | 134.681036 | 121.244089 | 128.943518 | 109.93951 | 113.942204 | 111.443224 | 114.187848 | 169.154878 | 167.726439 | 173.867923
6 | 84 | 136 | 192 | 78.9299058 | 83.4689002 | 83.0549807 | 69.3772231 | 70.1244302 | 76.1194149 | 119.266117 | 132.991426 | 62.068709 | 126.789842 | 117.086982 | 117.327683 | 110.820166 | 126.220969 | 169.858044 | 166.573435 | 172.80418
7 | 88 | 140 | 196 | 81.7036231 | 83.9597706 | 85.3494864 | 72.6828759 | 74.254473 | 78.2608839 | 124.855085 | 136.935176 | 128.283671 | 129.772327 | 120.519101 | 117.904257 | 110.28704 | 62.0703077 | 173.033458 | 166.936637 | 178.822736
8 | 92 | 144 | 200 | 92.2118827 | 93.242985 | 90.7539555 | 75.5029582 | 39.8984973 | 78.3768257 | 133.051789 | 141.043346 | 132.349757 | 133.970628 | 121.852917 | 127.344302 | 117.742387 | 132.055054 | 178.646188 | 179.308957 | 179.66853
9 | 96 | 148 | 204 | 44.7664398 | 94.5215316 | 93.2954055 | 81.5964073 | 82.0490261 | 82.9255251 | 127.903458 | 137.613697 | 137.44349 | 76.0944263 | 121.268952 | 128.736277 | 121.038599 | 132.652988 | 91.1366848 | 178.927736 | 181.345392
10 | 100 | 152 | 208 | 94.2419041 | 93.5904408 | 99.5852945 | 86.3531553 | 82.5656532 | 43.9451132 | 130.389989 | 143.261161 | 140.157217 | 134.583726 | 124.265441 | 132.183688 | 127.209675 | 129.035286 | 181.593438 | 190.228947 | 95.5475951
11 | 104 | 156 | 212 | 51.2489126 | 96.9382543 | 96.4946271 | 85.9451681 | 86.660771 | 88.8178962 | 138.995683 | 149.780862 | 139.190008 | 139.435985 | 127.190421 | 140.603978 | 125.477758 | 139.157129 | 181.50696 | 181.221544 | 186.593398
12 | 108 | 160 | 216 | 100.257708 | 102.617564 | 104.361586 | 94.2714991 | 92.5858135 | 94.211555 | 143.06645 | 77.9978708 | 143.583744 | 80.0434272 | 136.018341 | 137.644512 | 129.487122 | 143.34057 | 185.99452 | 199.089624 | 194.965947
13 | 112 | 164 | 220 | 106.352586 | 53.8906182 | 107.675197 | 92.6464292 | 97.0477537 | 98.2213878 | 141.507471 | 160.597705 | 144.999837 | 152.219701 | 132.778317 | 72.5985678 | 131.723056 | 136.150673 | 193.481128 | 184.436828 | 196.488386
14 | 116 | 168 | 224 | 108.629089 | 110.469503 | 108.408678 | 96.6930145 | 98.2632584 | 5.36470214 | 147.196219 | 157.182548 | 144.160168 | 151.378691 | 139.397368 | 148.599246 | 138.87852 | 145.633856 | 188.435177 | 184.699339 | 198.325291
15 | 120 | 172 | 228 | 105.317343 | 113.004171 | 113.226998 | 48.5521252 | 97.0557714 | 103.20211 | 142.233744 | 170.608954 | 158.512326 | 154.346791 | 146.461599 | 145.002228 | 140.757726 | 75.5009418 | 100.490999 | 4.02110153 | 193.539646