## Sheet1
| X-Coordinate | Y-Coordinate | Conductance [2W]
0 | -34.25 | -34.25
1 | -34.25 | -32.25 | 252.4252
2 | -34.25 | -30.25 | 258.7077
3 | -34.25 | -28.25
4 | -34.25 | -26.25 | 290.3299
5 | -34.25 | -24.25
6 | -34.25 | -22.25 | 288.8703
7 | -34.25 | -20.25 | 315.7297
8 | -34.25 | -18.25 | 333.4354
9 | -34.25 | -16.25 | 328.4613
10 | -34.25 | -14.25 | 322.2039
11 | -34.25 | -12.25 | 339.6082
12 | -34.25 | -10.25 | 325.7195
13 | -34.25 | -8.25 | 327.0763
14 | -34.25 | -6.25 | 315.9878
15 | -34.25 | -4.25 | 296.786
16 | -34.25 | -2.25
17 | -34.25 | -0.25 | 320.3999
18 | -34.25 | 1.75 | 334.6744
19 | -34.25 | 3.75 | 333.6816
20 | -34.25 | 5.75 | 318.2633
21 | -34.25 | 7.75 | 314.0719
22 | -34.25 | 9.75 | 326.5387
23 | -34.25 | 11.75 | 315.4298
24 | -34.25 | 13.75 | 314.5279
25 | -34.25 | 15.75 | 318.6486
26 | -34.25 | 17.75 | 315.8691
27 | -34.25 | 19.75 | 311.2601
28 | -34.25 | 21.75 | 311.2555
29 | -34.25 | 23.75 | 305.9177
30 | -34.25 | 25.75 | 292.0172
31 | -34.25 | 27.75 | 295.2794
32 | -34.25 | 29.75 | 293.8293
33 | -34.25 | 31.75 | 262.7735
34 | -34.25 | 33.75
35 | -32.25 | -34.25 | 270.0743
36 | -32.25 | -32.25 | 281.1599
37 | -32.25 | -30.25 | 303.2657
38 | -32.25 | -28.25
39 | -32.25 | -26.25
40 | -32.25 | -24.25 | 322.0025
41 | -32.25 | -22.25 | 318.9936
42 | -32.25 | -20.25 | 322.5173
43 | -32.25 | -18.25 | 332.3325
44 | -32.25 | -16.25 | 331.8619
45 | -32.25 | -14.25 | 334.9692
46 | -32.25 | -12.25 | 349.7873
47 | -32.25 | -10.25 | 316.0814
48 | -32.25 | -8.25 | 329.345
49 | -32.25 | -6.25 | 282.0804
50 | -32.25 | -4.25
51 | -32.25 | -2.25 | 327.0354
52 | -32.25 | -0.25 | 329.5206
53 | -32.25 | 1.75 | 336.838
54 | -32.25 | 3.75 | 332.3444
55 | -32.25 | 5.75
56 | -32.25 | 7.75 | 332.0069
57 | -32.25 | 9.75 | 316.5194
58 | -32.25 | 11.75 | 317.8944
59 | -32.25 | 13.75 | 322.6837
60 | -32.25 | 15.75 | 317.7267
61 | -32.25 | 17.75 | 326.3675
62 | -32.25 | 19.75 | 309.4442
63 | -32.25 | 21.75 | 306.6838
64 | -32.25 | 23.75 | 302.0344
65 | -32.25 | 25.75 | 295.1209
66 | -32.25 | 27.75 | 294.2952
67 | -32.25 | 29.75 | 290.3459
68 | -32.25 | 31.75 | 271.7799
69 | -32.25 | 33.75 | 279.6128
70 | -30.25 | -34.25 | 275.5838
71 | -30.25 | -32.25 | 271.3919
72 | -30.25 | -30.25 | 323.6564
73 | -30.25 | -28.25 | 316.7229
74 | -30.25 | -26.25 | 327.6081
75 | -30.25 | -24.25 | 322.316
76 | -30.25 | -22.25 | 332.3034
77 | -30.25 | -20.25 | 331.4816
78 | -30.25 | -18.25 | 335.0469
79 | -30.25 | -16.25 | 343.8292
80 | -30.25 | -14.25 | 329.2524
81 | -30.25 | -12.25 | 334.5677
82 | -30.25 | -10.25 | 329.0333
83 | -30.25 | -8.25 | 257.3637
84 | -30.25 | -6.25
85 | -30.25 | -4.25
86 | -30.25 | -2.25 | 341.6734
87 | -30.25 | -0.25 | 343.7171
88 | -30.25 | 1.75 | 334.5042
89 | -30.25 | 3.75 | 340.43
90 | -30.25 | 5.75 | 326.4032
91 | -30.25 | 7.75 | 337.1321
92 | -30.25 | 9.75 | 327.4158
93 | -30.25 | 11.75 | 321.6831
94 | -30.25 | 13.75 | 325.4748
95 | -30.25 | 15.75 | 319.2324
96 | -30.25 | 17.75 | 316.9918
97 | -30.25 | 19.75 | 322.7908
98 | -30.25 | 21.75 | 305.9158
99 | -30.25 | 23.75 | 305.0701
100 | -30.25 | 25.75 | 301.8938
101 | -30.25 | 27.75 | 305.8253
102 | -30.25 | 29.75 | 293.5913
103 | -30.25 | 31.75 | 289.0824
104 | -30.25 | 33.75 | 285.3047
105 | -28.25 | -34.25 | 312.5107
106 | -28.25 | -32.25 | 318.9085
107 | -28.25 | -30.25 | 306.1347
108 | -28.25 | -28.25 | 302.3612
109 | -28.25 | -26.25 | 324.1888
110 | -28.25 | -24.25 | 327.9163
111 | -28.25 | -22.25 | 338.0983
112 | -28.25 | -20.25 | 332.0277
113 | -28.25 | -18.25 | 332.8756
114 | -28.25 | -16.25 | 345.0262
115 | -28.25 | -14.25 | 342.1844
116 | -28.25 | -12.25 | 330.1244
117 | -28.25 | -10.25 | 245.9659
118 | -28.25 | -8.25
119 | -28.25 | -6.25 | 308.8406
120 | -28.25 | -4.25 | 344.1453
121 | -28.25 | -2.25 | 339.8529
122 | -28.25 | -0.25 | 349.076
123 | -28.25 | 1.75 | 335.3591
124 | -28.25 | 3.75 | 344.9685
125 | -28.25 | 5.75 | 335.4025
126 | -28.25 | 7.75 | 338.5419
127 | -28.25 | 9.75 | 336.8007
128 | -28.25 | 11.75 | 327.2942
129 | -28.25 | 13.75 | 318.899
130 | -28.25 | 15.75 | 322.0623
131 | -28.25 | 17.75 | 327.2987
132 | -28.25 | 19.75 | 313.6069
133 | -28.25 | 21.75 | 308.2641
134 | -28.25 | 23.75 | 302.4834
135 | -28.25 | 25.75 | 301.0699
136 | -28.25 | 27.75 | 312.5454
137 | -28.25 | 29.75 | 297.6495
138 | -28.25 | 31.75 | 292.7124
139 | -28.25 | 33.75 | 283.3508
140 | -26.25 | -34.25 | 322.8546
141 | -26.25 | -32.25 | 315.4576
142 | -26.25 | -30.25 | 322.5294
143 | -26.25 | -28.25 | 311.6281
144 | -26.25 | -26.25 | 334.8195
145 | -26.25 | -24.25 | 314.8552
146 | -26.25 | -22.25 | 342.487
147 | -26.25 | -20.25 | 341.6198
148 | -26.25 | -18.25 | 321.9172
149 | -26.25 | -16.25 | 327.8512
150 | -26.25 | -14.25 | 318.5045
151 | -26.25 | -12.25 | 261.9654
152 | -26.25 | -10.25
153 | -26.25 | -8.25 | 326.603
154 | -26.25 | -6.25 | 352.2761
155 | -26.25 | -4.25 | 341.0062
156 | -26.25 | -2.25 | 353.1101
157 | -26.25 | -0.25 | 350.2023
158 | -26.25 | 1.75 | 344.8966
159 | -26.25 | 3.75 | 343.287
160 | -26.25 | 5.75 | 346.8718
161 | -26.25 | 7.75 | 335.5025
162 | -26.25 | 9.75 | 342.8039
163 | -26.25 | 11.75 | 321.5475
164 | -26.25 | 13.75 | 322.4616
165 | -26.25 | 15.75 | 325.124
166 | -26.25 | 17.75
167 | -26.25 | 19.75 | 320.6489
168 | -26.25 | 21.75 | 318.4594
169 | -26.25 | 23.75 | 308.3557
170 | -26.25 | 25.75 | 310.808
171 | -26.25 | 27.75 | 296.1336
172 | -26.25 | 29.75 | 290.3744
173 | -26.25 | 31.75 | 298.5284
174 | -26.25 | 33.75 | 279.1386
175 | -24.25 | -34.25 | 330.1696
176 | -24.25 | -32.25 | 339.0816
177 | -24.25 | -30.25 | 285.0277
178 | -24.25 | -28.25 | 326.5115
179 | -24.25 | -26.25 | 333.1841
180 | -24.25 | -24.25 | 329.9211
181 | -24.25 | -22.25 | 345.0091
182 | -24.25 | -20.25 | 345.0703
183 | -24.25 | -18.25 | 310.0317
184 | -24.25 | -16.25 | 284.0475
185 | -24.25 | -14.25 | 262.0876
186 | -24.25 | -12.25 | 243.3092
187 | -24.25 | -10.25
188 | -24.25 | -8.25 | 353.3347
189 | -24.25 | -6.25 | 368.7701
190 | -24.25 | -4.25 | 359.4862
191 | -24.25 | -2.25 | 350.0729
192 | -24.25 | -0.25 | 346.5712
193 | -24.25 | 1.75 | 354.1822
194 | -24.25 | 3.75 | 344.9287
195 | -24.25 | 5.75 | 355.379
196 | -24.25 | 7.75 | 329.2377
197 | -24.25 | 9.75 | 330.9369
198 | -24.25 | 11.75 | 338.4608
199 | -24.25 | 13.75 | 334.1424
200 | -24.25 | 15.75 | 324.3419
201 | -24.25 | 17.75 | 322.1042
202 | -24.25 | 19.75 | 332.1408
203 | -24.25 | 21.75 | 323.2784
204 | -24.25 | 23.75 | 308.3167
205 | -24.25 | 25.75 | 313.7091
206 | -24.25 | 27.75 | 293.037
207 | -24.25 | 29.75 | 295.1527
208 | -24.25 | 31.75 | 296.3299
209 | -24.25 | 33.75 | 283.828
210 | -22.25 | -34.25 | 278.4792
211 | -22.25 | -32.25 | 318.2129
212 | -22.25 | -30.25 | 323.9696
213 | -22.25 | -28.25 | 325.6366
214 | -22.25 | -26.25 | 269.4402
215 | -22.25 | -24.25
216 | -22.25 | -22.25 | 325.0527
217 | -22.25 | -20.25 | 273.7355
218 | -22.25 | -18.25 | 287.2918
219 | -22.25 | -16.25 | 243.6697
220 | -22.25 | -14.25 | 278.2082
221 | -22.25 | -12.25 | 323.9553
222 | -22.25 | -10.25 | 357.4372
223 | -22.25 | -8.25 | 356.4359
224 | -22.25 | -6.25 | 366.7393
225 | -22.25 | -4.25 | 365.8163
226 | -22.25 | -2.25 | 353.9187
227 | -22.25 | -0.25 | 354.3881
228 | -22.25 | 1.75 | 349.566
229 | -22.25 | 3.75 | 352.9403
230 | -22.25 | 5.75 | 343.8683
231 | -22.25 | 7.75 | 340.0082
232 | -22.25 | 9.75 | 347.7929
233 | -22.25 | 11.75 | 333.05
234 | -22.25 | 13.75 | 336.1558
235 | -22.25 | 15.75 | 336.1093
236 | -22.25 | 17.75 | 347.1888
237 | -22.25 | 19.75 | 333.3894
238 | -22.25 | 21.75 | 318.9218
239 | -22.25 | 23.75 | 315.1003
240 | -22.25 | 25.75 | 313.7826
241 | -22.25 | 27.75 | 303.6901
242 | -22.25 | 29.75 | 297.5543
243 | -22.25 | 31.75 | 290.8201
244 | -22.25 | 33.75 | 299.2832
245 | -20.25 | -34.25 | 326.715
246 | -20.25 | -32.25 | 318.6959
247 | -20.25 | -30.25 | 335.6523
248 | -20.25 | -28.25 | 265.5158
249 | -20.25 | -26.25
250 | -20.25 | -24.25
251 | -20.25 | -22.25 | 297.3016
252 | -20.25 | -20.25 | 341.5274
253 | -20.25 | -18.25 | 355.3384
254 | -20.25 | -16.25 | 308.6875
255 | -20.25 | -14.25 | 324.1007
256 | -20.25 | -12.25 | 361.5768
257 | -20.25 | -10.25 | 362.3951
258 | -20.25 | -8.25 | 365.1856
259 | -20.25 | -6.25 | 369.5056
260 | -20.25 | -4.25 | 364.7465
261 | -20.25 | -2.25 | 353.8448
262 | -20.25 | -0.25 | 369.6289
263 | -20.25 | 1.75 | 369.6015
264 | -20.25 | 3.75 | 365.3818
265 | -20.25 | 5.75 | 355.3866
266 | -20.25 | 7.75 | 343.2226
267 | -20.25 | 9.75 | 349.604
268 | -20.25 | 11.75 | 333.7834
269 | -20.25 | 13.75 | 337.0783
270 | -20.25 | 15.75 | 337.7632
271 | -20.25 | 17.75 | 342.0466
272 | -20.25 | 19.75 | 323.9093
273 | -20.25 | 21.75 | 317.5763
274 | -20.25 | 23.75 | 310.6372
275 | -20.25 | 25.75 | 315.9771
276 | -20.25 | 27.75 | 305.1461
277 | -20.25 | 29.75 | 303.284
278 | -20.25 | 31.75 | 304.8305
279 | -20.25 | 33.75 | 299.6271
280 | -18.25 | -34.25
281 | -18.25 | -32.25 | 276.9173
282 | -18.25 | -30.25 | 349.5403
283 | -18.25 | -28.25 | 330.3232
284 | -18.25 | -26.25 | 245.1797
285 | -18.25 | -24.25 | 335.6046
286 | -18.25 | -22.25 | 338.8034
287 | -18.25 | -20.25 | 342.3296
288 | -18.25 | -18.25 | 367.2935
289 | -18.25 | -16.25 | 331.368
290 | -18.25 | -14.25 | 355.5751
291 | -18.25 | -12.25 | 381.1713
292 | -18.25 | -10.25 | 371.406
293 | -18.25 | -8.25 | 366.5034
294 | -18.25 | -6.25 | 368.9592
295 | -18.25 | -4.25 | 371.3716
296 | -18.25 | -2.25 | 369.5245
297 | -18.25 | -0.25 | 373.2002
298 | -18.25 | 1.75 | 361.713
299 | -18.25 | 3.75 | 352.1683
300 | -18.25 | 5.75 | 349.5852
301 | -18.25 | 7.75 | 350.376
302 | -18.25 | 9.75 | 352.9647
303 | -18.25 | 11.75 | 358.1413
304 | -18.25 | 13.75 | 337.6322
305 | -18.25 | 15.75 | 333.0097
306 | -18.25 | 17.75 | 333.0625
307 | -18.25 | 19.75 | 325.0384
308 | -18.25 | 21.75 | 316.1982
309 | -18.25 | 23.75 | 322.7808
310 | -18.25 | 25.75 | 320.2304
311 | -18.25 | 27.75 | 326.5571
312 | -18.25 | 29.75 | 308.6653
313 | -18.25 | 31.75 | 314.26
314 | -18.25 | 33.75 | 302.5022
315 | -16.25 | -34.25 | 307.0082
316 | -16.25 | -32.25 | 325.4106
317 | -16.25 | -30.25 | 291.4908
318 | -16.25 | -28.25 | 349.3762
319 | -16.25 | -26.25 | 332.4102
320 | -16.25 | -24.25 | 334.2127
321 | -16.25 | -22.25 | 367.4331
322 | -16.25 | -20.25 | 342.3839
323 | -16.25 | -18.25 | 367.9062
324 | -16.25 | -16.25 | 380.9904
325 | -16.25 | -14.25 | 372.8221
326 | -16.25 | -12.25 | 370.9085
327 | -16.25 | -10.25 | 370.9712
328 | -16.25 | -8.25 | 381.1999
329 | -16.25 | -6.25 | 373.0643
330 | -16.25 | -4.25 | 369.9085
331 | -16.25 | -2.25 | 364.1945
332 | -16.25 | -0.25 | 368.5345
333 | -16.25 | 1.75 | 353.325
334 | -16.25 | 3.75 | 370.1519
335 | -16.25 | 5.75 | 366.236
336 | -16.25 | 7.75 | 365.5463
337 | -16.25 | 9.75 | 354.288
338 | -16.25 | 11.75 | 337.7091
339 | -16.25 | 13.75 | 337.5552
340 | -16.25 | 15.75 | 339.8831
341 | -16.25 | 17.75 | 332.2091
342 | -16.25 | 19.75 | 325.7804
343 | -16.25 | 21.75 | 325.2587
344 | -16.25 | 23.75 | 310.1283
345 | -16.25 | 25.75 | 317.7709
346 | -16.25 | 27.75 | 312.6389
347 | -16.25 | 29.75 | 328.0572
348 | -16.25 | 31.75 | 296.6294
349 | -16.25 | 33.75 | 310.3576
350 | -14.25 | -34.25 | 355.5699
351 | -14.25 | -32.25 | 353.1594
352 | -14.25 | -30.25 | 350.6004
353 | -14.25 | -28.25 | 339.5442
354 | -14.25 | -26.25 | 354.368
355 | -14.25 | -24.25 | 340.3255
356 | -14.25 | -22.25 | 337.9778
357 | -14.25 | -20.25 | 379.181
358 | -14.25 | -18.25 | 364.1324
359 | -14.25 | -16.25 | 356.1812
360 | -14.25 | -14.25 | 372.6619
361 | -14.25 | -12.25 | 371.447
362 | -14.25 | -10.25 | 377.9612
363 | -14.25 | -8.25 | 375.3562
364 | -14.25 | -6.25 | 380.2916
365 | -14.25 | -4.25 | 360.6879
366 | -14.25 | -2.25 | 374.7003
367 | -14.25 | -0.25 | 373.7496
368 | -14.25 | 1.75 | 376.0681
369 | -14.25 | 3.75 | 365.7314
370 | -14.25 | 5.75 | 354.9112
371 | -14.25 | 7.75 | 355.9521
372 | -14.25 | 9.75 | 340.1821
373 | -14.25 | 11.75 | 340.4655
374 | -14.25 | 13.75 | 337.6246
375 | -14.25 | 15.75 | 333.216
376 | -14.25 | 17.75 | 336.0588
377 | -14.25 | 19.75 | 336.6447
378 | -14.25 | 21.75 | 322.2819
379 | -14.25 | 23.75 | 315.46
380 | -14.25 | 25.75 | 322.0751
381 | -14.25 | 27.75 | 314.2059
382 | -14.25 | 29.75 | 308.9117
383 | -14.25 | 31.75 | 302.7454
384 | -14.25 | 33.75 | 298.1691
385 | -12.25 | -34.25 | 341.2297
386 | -12.25 | -32.25 | 343.765
387 | -12.25 | -30.25 | 351.4625
388 | -12.25 | -28.25 | 337.6526
389 | -12.25 | -26.25 | 347.4961
390 | -12.25 | -24.25 | 362.3204
391 | -12.25 | -22.25 | 354.7328
392 | -12.25 | -20.25 | 361.1781
393 | -12.25 | -18.25 | 374.8878
394 | -12.25 | -16.25 | 374.6629
395 | -12.25 | -14.25 | 364.4564
396 | -12.25 | -12.25 | 383.7282
397 | -12.25 | -10.25 | 377.6823
398 | -12.25 | -8.25 | 388.6418
399 | -12.25 | -6.25 | 379.5195
400 | -12.25 | -4.25 | 374.8039
401 | -12.25 | -2.25 | 383.839
402 | -12.25 | -0.25 | 383.5174
403 | -12.25 | 1.75 | 370.8155
404 | -12.25 | 3.75 | 365.3568
405 | -12.25 | 5.75 | 354.8948
406 | -12.25 | 7.75 | 360.0287
407 | -12.25 | 9.75 | 351.365
408 | -12.25 | 11.75 | 342.114
409 | -12.25 | 13.75 | 338.9566
410 | -12.25 | 15.75 | 330.3302
411 | -12.25 | 17.75 | 325.8182
412 | -12.25 | 19.75 | 332.9514
413 | -12.25 | 21.75 | 321.9637
414 | -12.25 | 23.75 | 322.02
415 | -12.25 | 25.75 | 320.0214
416 | -12.25 | 27.75 | 300.7937
417 | -12.25 | 29.75 | 299.4516
418 | -12.25 | 31.75 | 310.5855
419 | -12.25 | 33.75 | 303.7514
420 | -10.25 | -34.25 | 350.3721
421 | -10.25 | -32.25 | 351.5626
422 | -10.25 | -30.25 | 350.1157
423 | -10.25 | -28.25 | 337.2811
424 | -10.25 | -26.25 | 331.081
425 | -10.25 | -24.25 | 352.8843
426 | -10.25 | -22.25 | 373.4238
427 | -10.25 | -20.25 | 382.5171
428 | -10.25 | -18.25 | 387.337
429 | -10.25 | -16.25 | 380.3453
430 | -10.25 | -14.25 | 375.5218
431 | -10.25 | -12.25 | 369.9323
432 | -10.25 | -10.25 | 382.2587
433 | -10.25 | -8.25 | 385.5938
434 | -10.25 | -6.25 | 374.5773
435 | -10.25 | -4.25 | 372.7453
436 | -10.25 | -2.25
437 | -10.25 | -0.25 | 368.8721
438 | -10.25 | 1.75 | 360.4354
439 | -10.25 | 3.75 | 363.6665
440 | -10.25 | 5.75 | 359.6861
441 | -10.25 | 7.75 | 365.3292
442 | -10.25 | 9.75 | 347.4679
443 | -10.25 | 11.75 | 347.7297
444 | -10.25 | 13.75 | 335.2675
445 | -10.25 | 15.75 | 333.1413
446 | -10.25 | 17.75 | 340.4806
447 | -10.25 | 19.75 | 333.6453
448 | -10.25 | 21.75 | 335.481
449 | -10.25 | 23.75 | 324.0858
450 | -10.25 | 25.75 | 315.9255
451 | -10.25 | 27.75 | 313.4494
452 | -10.25 | 29.75 | 324.3323
453 | -10.25 | 31.75 | 296.3553
454 | -10.25 | 33.75
455 | -8.25 | -34.25 | 359.2639
456 | -8.25 | -32.25 | 365.4562
457 | -8.25 | -30.25 | 361.2355
458 | -8.25 | -28.25 | 343.8811
459 | -8.25 | -26.25 | 350.159
460 | -8.25 | -24.25 | 365.0514
461 | -8.25 | -22.25 | 367.9552
462 | -8.25 | -20.25 | 368.9321
463 | -8.25 | -18.25 | 376.2539
464 | -8.25 | -16.25 | 385.3722
465 | -8.25 | -14.25 | 382.5084
466 | -8.25 | -12.25 | 382.97
467 | -8.25 | -10.25 | 371.6835
468 | -8.25 | -8.25 | 385.5916
469 | -8.25 | -6.25 | 392.6878
470 | -8.25 | -4.25 | 397.0205
471 | -8.25 | -2.25 | 382.9342
472 | -8.25 | -0.25 | 368.0087
473 | -8.25 | 1.75 | 366.6261
474 | -8.25 | 3.75 | 369.585
475 | -8.25 | 5.75 | 362.8964
476 | -8.25 | 7.75 | 346.817
477 | -8.25 | 9.75 | 347.8397
478 | -8.25 | 11.75 | 339.3084
479 | -8.25 | 13.75 | 335.5528
480 | -8.25 | 15.75 | 322.6827
481 | -8.25 | 17.75 | 331.9497
482 | -8.25 | 19.75 | 328.744
483 | -8.25 | 21.75 | 339.7383
484 | -8.25 | 23.75 | 327.2146
485 | -8.25 | 25.75 | 319.5058
486 | -8.25 | 27.75 | 316.0574
487 | -8.25 | 29.75 | 313.17
488 | -8.25 | 31.75 | 292.1959
489 | -8.25 | 33.75
490 | -6.25 | -34.25 | 351.0806
491 | -6.25 | -32.25 | 364.8319
492 | -6.25 | -30.25 | 363.4266
493 | -6.25 | -28.25 | 357.2477
494 | -6.25 | -26.25 | 356.3375
495 | -6.25 | -24.25 | 364.4942
496 | -6.25 | -22.25 | 371.9541
497 | -6.25 | -20.25 | 371.0238
498 | -6.25 | -18.25 | 381.8808
499 | -6.25 | -16.25 | 375.9277
500 | -6.25 | -14.25 | 383.1957
501 | -6.25 | -12.25 | 389.0644
502 | -6.25 | -10.25 | 382.4957
503 | -6.25 | -8.25 | 389.6184
504 | -6.25 | -6.25 | 396.9044
505 | -6.25 | -4.25 | 393.997
506 | -6.25 | -2.25 | 382.5026
507 | -6.25 | -0.25 | 390.0165
508 | -6.25 | 1.75 | 384.197
509 | -6.25 | 3.75 | 373.5729
510 | -6.25 | 5.75 | 366.6051
511 | -6.25 | 7.75 | 357.6252
512 | -6.25 | 9.75 | 359.5298
513 | -6.25 | 11.75 | 363.0331
514 | -6.25 | 13.75 | 328.8908
515 | -6.25 | 15.75 | 334.9821
516 | -6.25 | 17.75 | 330.7395
517 | -6.25 | 19.75 | 334.6097
518 | -6.25 | 21.75 | 323.8664
519 | -6.25 | 23.75 | 318.7091
520 | -6.25 | 25.75 | 320.9466
521 | -6.25 | 27.75 | 316.4746
522 | -6.25 | 29.75 | 301.0768
523 | -6.25 | 31.75 | 302.0377
524 | -6.25 | 33.75 | 298.2313
525 | -4.25 | -34.25 | 344.5664
526 | -4.25 | -32.25 | 366.2165
527 | -4.25 | -30.25 | 366.9043
528 | -4.25 | -28.25 | 348.1639
529 | -4.25 | -26.25 | 348.0596
530 | -4.25 | -24.25 | 366.5316
531 | -4.25 | -22.25 | 360.3577
532 | -4.25 | -20.25 | 374.3417
533 | -4.25 | -18.25 | 385.6801
534 | -4.25 | -16.25 | 373.5418
535 | -4.25 | -14.25 | 390.434
536 | -4.25 | -12.25 | 387.6735
537 | -4.25 | -10.25 | 388.0945
538 | -4.25 | -8.25 | 377.0636
539 | -4.25 | -6.25 | 384.9121
540 | -4.25 | -4.25 | 382.9132
541 | -4.25 | -2.25 | 373.5798
542 | -4.25 | -0.25 | 376.4376
543 | -4.25 | 1.75 | 375.8808
544 | -4.25 | 3.75 | 380.0127
545 | -4.25 | 5.75 | 371.4043
546 | -4.25 | 7.75 | 364.9768
547 | -4.25 | 9.75 | 367.9721
548 | -4.25 | 11.75
549 | -4.25 | 13.75 | 351.1722
550 | -4.25 | 15.75 | 344.8177
551 | -4.25 | 17.75 | 338.0925
552 | -4.25 | 19.75 | 306.2647
553 | -4.25 | 21.75 | 329.5083
554 | -4.25 | 23.75 | 322.5883
555 | -4.25 | 25.75 | 321.5071
556 | -4.25 | 27.75 | 309.5823
557 | -4.25 | 29.75 | 313.516
558 | -4.25 | 31.75 | 311.3777
559 | -4.25 | 33.75 | 294.7542
560 | -2.25 | -34.25 | 358.5959
561 | -2.25 | -32.25 | 367.0706
562 | -2.25 | -30.25 | 348.3913
563 | -2.25 | -28.25 | 367.2531
564 | -2.25 | -26.25 | 338.6173
565 | -2.25 | -24.25 | 354.2744
566 | -2.25 | -22.25 | 355.7491
567 | -2.25 | -20.25 | 361.1812
568 | -2.25 | -18.25 | 388.9746
569 | -2.25 | -16.25 | 381.4084
570 | -2.25 | -14.25 | 379.7873
571 | -2.25 | -12.25 | 366.0098
572 | -2.25 | -10.25 | 387.7814
573 | -2.25 | -8.25 | 384.2623
574 | -2.25 | -6.25 | 397.8429
575 | -2.25 | -4.25 | 384.0149
576 | -2.25 | -2.25 | 380.5183
577 | -2.25 | -0.25 | 391.2834
578 | -2.25 | 1.75 | 372.4169
579 | -2.25 | 3.75 | 362.5582
580 | -2.25 | 5.75 | 371.2679
581 | -2.25 | 7.75 | 376.438
582 | -2.25 | 9.75 | 372.3014
583 | -2.25 | 11.75 | 347.4693
584 | -2.25 | 13.75 | 348.2846
585 | -2.25 | 15.75 | 354.8651
586 | -2.25 | 17.75 | 351.6632
587 | -2.25 | 19.75 | 338.013
588 | -2.25 | 21.75 | 339.3237
589 | -2.25 | 23.75 | 323.2674
590 | -2.25 | 25.75 | 313.2756
591 | -2.25 | 27.75 | 307.8024
592 | -2.25 | 29.75 | 292.7135
593 | -2.25 | 31.75 | 296.05
594 | -2.25 | 33.75 | 292.5657
595 | -0.25 | -34.25 | 354.7352
596 | -0.25 | -32.25 | 360.6252
597 | -0.25 | -30.25 | 366.4638
598 | -0.25 | -28.25 | 367.0102
599 | -0.25 | -26.25 | 354.3426
600 | -0.25 | -24.25 | 365.2564
601 | -0.25 | -22.25 | 359.5689
602 | -0.25 | -20.25 | 372.7545
603 | -0.25 | -18.25 | 392.4347
604 | -0.25 | -16.25 | 384.614
605 | -0.25 | -14.25 | 387.6316
606 | -0.25 | -12.25 | 388.1889
607 | -0.25 | -10.25 | 390.829
608 | -0.25 | -8.25 | 395.9163
609 | -0.25 | -6.25 | 394.7142
610 | -0.25 | -4.25 | 392.5415
611 | -0.25 | -2.25 | 384.3265
612 | -0.25 | -0.25 | 463.3117
613 | -0.25 | 1.75 | 384.3812
614 | -0.25 | 3.75 | 372.9144
615 | -0.25 | 5.75 | 378.2535
616 | -0.25 | 7.75 | 375.4454
617 | -0.25 | 9.75 | 363.772
618 | -0.25 | 11.75 | 355.6839
619 | -0.25 | 13.75 | 357.5659
620 | -0.25 | 15.75 | 355.0807
621 | -0.25 | 17.75 | 341.1738
622 | -0.25 | 19.75 | 325.802
623 | -0.25 | 21.75 | 338.3404
624 | -0.25 | 23.75 | 328.1699
625 | -0.25 | 25.75 | 317.105
626 | -0.25 | 27.75 | 305.6988
627 | -0.25 | 29.75 | 297.4676
628 | -0.25 | 31.75 | 292.6691
629 | -0.25 | 33.75 | 314.3127
630 | 1.75 | -34.25 | 338.1676
631 | 1.75 | -32.25 | 361.6978
632 | 1.75 | -30.25 | 366.0218
633 | 1.75 | -28.25 | 370.2229
634 | 1.75 | -26.25 | 363.6467
635 | 1.75 | -24.25 | 383.8846
636 | 1.75 | -22.25 | 352.2333
637 | 1.75 | -20.25 | 373.9988
638 | 1.75 | -18.25 | 378.3607
639 | 1.75 | -16.25 | 380.8211
640 | 1.75 | -14.25 | 386.1148
641 | 1.75 | -12.25 | 392.5333
642 | 1.75 | -10.25 | 380.8107
643 | 1.75 | -8.25 | 374.0004
644 | 1.75 | -6.25 | 387.8396
645 | 1.75 | -4.25 | 386.4838
646 | 1.75 | -2.25 | 393.2486
647 | 1.75 | -0.25 | 384.264
648 | 1.75 | 1.75 | 380.8727
649 | 1.75 | 3.75 | 384.1855
650 | 1.75 | 5.75 | 379.1197
651 | 1.75 | 7.75 | 371.9442
652 | 1.75 | 9.75 | 374.4756
653 | 1.75 | 11.75 | 359.2018
654 | 1.75 | 13.75 | 355.5677
655 | 1.75 | 15.75 | 345.1413
656 | 1.75 | 17.75 | 336.8646
657 | 1.75 | 19.75 | 339.2521
658 | 1.75 | 21.75 | 327.4537
659 | 1.75 | 23.75 | 317.3153
660 | 1.75 | 25.75 | 308.02
661 | 1.75 | 27.75 | 310.9453
662 | 1.75 | 29.75 | 300.1982
663 | 1.75 | 31.75 | 305.9152
664 | 1.75 | 33.75 | 307.7389
665 | 3.75 | -34.25 | 363.8854
666 | 3.75 | -32.25 | 261.3595
667 | 3.75 | -30.25 | 339.7708
668 | 3.75 | -28.25 | 369.5098
669 | 3.75 | -26.25 | 358.1198
670 | 3.75 | -24.25 | 372.4908
671 | 3.75 | -22.25 | 380.4124
672 | 3.75 | -20.25 | 362.7228
673 | 3.75 | -18.25 | 369.3007
674 | 3.75 | -16.25 | 367.4068
675 | 3.75 | -14.25 | 385.742
676 | 3.75 | -12.25 | 379.2444
677 | 3.75 | -10.25 | 381.3583
678 | 3.75 | -8.25 | 393.5795
679 | 3.75 | -6.25 | 381.8673
680 | 3.75 | -4.25 | 385.0551
681 | 3.75 | -2.25 | 385.248
682 | 3.75 | -0.25 | 387.1969
683 | 3.75 | 1.75 | 387.9909
684 | 3.75 | 3.75 | 371.1271
685 | 3.75 | 5.75 | 368.4618
686 | 3.75 | 7.75 | 369.2279
687 | 3.75 | 9.75 | 352.4667
688 | 3.75 | 11.75 | 359.4309
689 | 3.75 | 13.75 | 362.7176
690 | 3.75 | 15.75 | 347.0808
691 | 3.75 | 17.75 | 344.9573
692 | 3.75 | 19.75 | 328.648
693 | 3.75 | 21.75 | 323.761
694 | 3.75 | 23.75 | 312.8717
695 | 3.75 | 25.75 | 324.1021
696 | 3.75 | 27.75
697 | 3.75 | 29.75 | 315.2497
698 | 3.75 | 31.75
699 | 3.75 | 33.75 | 301.4342
700 | 5.75 | -34.25
701 | 5.75 | -32.25 | 305.3814
702 | 5.75 | -30.25 | 365.9847
703 | 5.75 | -28.25 | 370.3094
704 | 5.75 | -26.25 | 345.282
705 | 5.75 | -24.25 | 348.736
706 | 5.75 | -22.25 | 380.0096
707 | 5.75 | -20.25 | 370.1902
708 | 5.75 | -18.25 | 381.5345
709 | 5.75 | -16.25 | 298.4008
710 | 5.75 | -14.25 | 390.932
711 | 5.75 | -12.25 | 394.0424
712 | 5.75 | -10.25 | 392.2909
713 | 5.75 | -8.25 | 381.0753
714 | 5.75 | -6.25 | 384.8654
715 | 5.75 | -4.25 | 397.5505
716 | 5.75 | -2.25 | 380.3864
717 | 5.75 | -0.25 | 382.7264
718 | 5.75 | 1.75 | 386.3856
719 | 5.75 | 3.75 | 377.4945
720 | 5.75 | 5.75 | 367.9842
721 | 5.75 | 7.75 | 371.3768
722 | 5.75 | 9.75 | 362.1235
723 | 5.75 | 11.75 | 361.2554
724 | 5.75 | 13.75 | 342.4023
725 | 5.75 | 15.75 | 344.6366
726 | 5.75 | 17.75 | 335.8901
727 | 5.75 | 19.75 | 329.5182
728 | 5.75 | 21.75 | 333.6776
729 | 5.75 | 23.75
730 | 5.75 | 25.75 | 321.284
731 | 5.75 | 27.75
732 | 5.75 | 29.75
733 | 5.75 | 31.75 | 307.8324
734 | 5.75 | 33.75 | 293.342
735 | 7.75 | -34.25 | 349.8545
736 | 7.75 | -32.25 | 365.5077
737 | 7.75 | -30.25 | 378.9006
738 | 7.75 | -28.25 | 367.6059
739 | 7.75 | -26.25 | 364.4958
740 | 7.75 | -24.25 | 373.4571
741 | 7.75 | -22.25 | 364.7761
742 | 7.75 | -20.25 | 380.985
743 | 7.75 | -18.25 | 384.7129
744 | 7.75 | -16.25 | 385.4719
745 | 7.75 | -14.25 | 381.6778
746 | 7.75 | -12.25 | 366.1648
747 | 7.75 | -10.25 | 392.3294
748 | 7.75 | -8.25 | 393.3393
749 | 7.75 | -6.25 | 381.1452
750 | 7.75 | -4.25 | 390.5482
751 | 7.75 | -2.25 | 379.9085
752 | 7.75 | -0.25 | 383.6703
753 | 7.75 | 1.75 | 368.6453
754 | 7.75 | 3.75 | 375.1764
755 | 7.75 | 5.75 | 363.4145
756 | 7.75 | 7.75 | 379.3053
757 | 7.75 | 9.75 | 360.2563
758 | 7.75 | 11.75 | 351.059
759 | 7.75 | 13.75 | 340.1559
760 | 7.75 | 15.75 | 332.0961
761 | 7.75 | 17.75 | 336.4203
762 | 7.75 | 19.75 | 334.9741
763 | 7.75 | 21.75 | 334.4572
764 | 7.75 | 23.75 | 320.8507
765 | 7.75 | 25.75 | 313.1469
766 | 7.75 | 27.75
767 | 7.75 | 29.75 | 316.4595
768 | 7.75 | 31.75 | 297.3221
769 | 7.75 | 33.75 | 286.5568
770 | 9.75 | -34.25 | 370.6856
771 | 9.75 | -32.25 | 359.4882
772 | 9.75 | -30.25 | 363.1072
773 | 9.75 | -28.25 | 365.7482
774 | 9.75 | -26.25 | 371.0262
775 | 9.75 | -24.25 | 380.2371
776 | 9.75 | -22.25 | 374.0274
777 | 9.75 | -20.25 | 355.0019
778 | 9.75 | -18.25 | 354.7706
779 | 9.75 | -16.25 | 389.3147
780 | 9.75 | -14.25 | 390.9447
781 | 9.75 | -12.25 | 384.62
782 | 9.75 | -10.25 | 387.6088
783 | 9.75 | -8.25 | 360.8632
784 | 9.75 | -6.25 | 385.172
785 | 9.75 | -4.25 | 372.7439
786 | 9.75 | -2.25 | 378.1337
787 | 9.75 | -0.25 | 382.593
788 | 9.75 | 1.75 | 361.2363
789 | 9.75 | 3.75 | 363.1651
790 | 9.75 | 5.75 | 358.0657
791 | 9.75 | 7.75 | 362.5725
792 | 9.75 | 9.75 | 363.1861
793 | 9.75 | 11.75 | 342.3153
794 | 9.75 | 13.75 | 350.8638
795 | 9.75 | 15.75 | 350.1469
796 | 9.75 | 17.75 | 328.4667
797 | 9.75 | 19.75 | 323.3076
798 | 9.75 | 21.75 | 326.8279
799 | 9.75 | 23.75 | 331.9094
800 | 9.75 | 25.75 | 322.8712
801 | 9.75 | 27.75 | 317.8095
802 | 9.75 | 29.75 | 313.0376
803 | 9.75 | 31.75 | 297.8306
804 | 9.75 | 33.75 | 288.9741
805 | 11.75 | -34.25 | 341.8426
806 | 11.75 | -32.25 | 271.1568
807 | 11.75 | -30.25 | 361.9384
808 | 11.75 | -28.25 | 374.9906
809 | 11.75 | -26.25 | 374.3057
810 | 11.75 | -24.25 | 367.021
811 | 11.75 | -22.25 | 366.7999
812 | 11.75 | -20.25 | 321.8002
813 | 11.75 | -18.25 | 387.3774
814 | 11.75 | -16.25 | 369.4538
815 | 11.75 | -14.25 | 377.6107
816 | 11.75 | -12.25 | 371.9009
817 | 11.75 | -10.25 | 373.2272
818 | 11.75 | -8.25 | 373.8238
819 | 11.75 | -6.25 | 365.9909
820 | 11.75 | -4.25 | 373.1058
821 | 11.75 | -2.25 | 368.9421
822 | 11.75 | -0.25 | 375.9224
823 | 11.75 | 1.75 | 356.4987
824 | 11.75 | 3.75 | 329.665
825 | 11.75 | 5.75 | 357.2362
826 | 11.75 | 7.75 | 356.0934
827 | 11.75 | 9.75 | 368.9535
828 | 11.75 | 11.75 | 354.1657
829 | 11.75 | 13.75 | 348.8671
830 | 11.75 | 15.75 | 360.0595
831 | 11.75 | 17.75 | 346.4094
832 | 11.75 | 19.75 | 336.1107
833 | 11.75 | 21.75 | 329.5343
834 | 11.75 | 23.75 | 316.9865
835 | 11.75 | 25.75 | 316.5086
836 | 11.75 | 27.75 | 309.2485
837 | 11.75 | 29.75 | 313.7705
838 | 11.75 | 31.75 | 301.2639
839 | 11.75 | 33.75 | 284.7136
840 | 13.75 | -34.25 | 276.9488
841 | 13.75 | -32.25 | 283.6435
842 | 13.75 | -30.25 | 363.9173
843 | 13.75 | -28.25 | 370.0274
844 | 13.75 | -26.25 | 311.0864
845 | 13.75 | -24.25 | 347.6698
846 | 13.75 | -22.25 | 316.2945
847 | 13.75 | -20.25 | 382.6103
848 | 13.75 | -18.25 | 369.7816
849 | 13.75 | -16.25 | 383.4836
850 | 13.75 | -14.25 | 380.135
851 | 13.75 | -12.25 | 366.5288
852 | 13.75 | -10.25 | 388.0568
853 | 13.75 | -8.25 | 378.8213
854 | 13.75 | -6.25 | 383.3296
855 | 13.75 | -4.25 | 370.7709
856 | 13.75 | -2.25 | 379.1075
857 | 13.75 | -0.25 | 382.7452
858 | 13.75 | 1.75 | 382.6649
859 | 13.75 | 3.75 | 374.9087
860 | 13.75 | 5.75 | 372.028
861 | 13.75 | 7.75 | 368.3389
862 | 13.75 | 9.75 | 355.5691
863 | 13.75 | 11.75 | 362.7981
864 | 13.75 | 13.75 | 348.6759
865 | 13.75 | 15.75 | 341.6204
866 | 13.75 | 17.75 | 337.268
867 | 13.75 | 19.75 | 325.4083
868 | 13.75 | 21.75 | 325.3796
869 | 13.75 | 23.75 | 331.0061
870 | 13.75 | 25.75 | 315.2501
871 | 13.75 | 27.75 | 315.6858
872 | 13.75 | 29.75 | 294.047
873 | 13.75 | 31.75 | 293.0054
874 | 13.75 | 33.75 | 285.1025
875 | 15.75 | -34.25 | 264.7263
876 | 15.75 | -32.25 | 294.7756
877 | 15.75 | -30.25 | 361.8239
878 | 15.75 | -28.25 | 286.1652
879 | 15.75 | -26.25 | 343.6805
880 | 15.75 | -24.25 | 340.9504
881 | 15.75 | -22.25 | 330.7344
882 | 15.75 | -20.25 | 375.0421
883 | 15.75 | -18.25 | 374.2246
884 | 15.75 | -16.25 | 374.6335
885 | 15.75 | -14.25 | 388.677
886 | 15.75 | -12.25 | 368.0615
887 | 15.75 | -10.25 | 385.0564
888 | 15.75 | -8.25 | 378.5253
889 | 15.75 | -6.25
890 | 15.75 | -4.25 | 385.5986
891 | 15.75 | -2.25 | 379.4798
892 | 15.75 | -0.25 | 365.0941
893 | 15.75 | 1.75 | 366.4963
894 | 15.75 | 3.75 | 368.0976
895 | 15.75 | 5.75 | 368.2414
896 | 15.75 | 7.75 | 372.1157
897 | 15.75 | 9.75 | 358.7955
898 | 15.75 | 11.75 | 353.1502
899 | 15.75 | 13.75 | 351.1279
900 | 15.75 | 15.75 | 336.5321
901 | 15.75 | 17.75
902 | 15.75 | 19.75 | 327.7437
903 | 15.75 | 21.75 | 322.3563
904 | 15.75 | 23.75 | 311.3256
905 | 15.75 | 25.75 | 306.2954
906 | 15.75 | 27.75 | 309.654
907 | 15.75 | 29.75
908 | 15.75 | 31.75 | 281.4177
909 | 15.75 | 33.75 | 285.3139
910 | 17.75 | -34.25 | 292.3409
911 | 17.75 | -32.25 | 359.5297
912 | 17.75 | -30.25 | 274.3356
913 | 17.75 | -28.25 | 280.6259
914 | 17.75 | -26.25 | 368.1599
915 | 17.75 | -24.25 | 357.9815
916 | 17.75 | -22.25 | 375.2092
917 | 17.75 | -20.25 | 365.8738
918 | 17.75 | -18.25 | 363.1144
919 | 17.75 | -16.25 | 371.1321
920 | 17.75 | -14.25 | 364.4345
921 | 17.75 | -12.25 | 367.0425
922 | 17.75 | -10.25 | 369.7944
923 | 17.75 | -8.25 | 380.6656
924 | 17.75 | -6.25 | 377.3368
925 | 17.75 | -4.25 | 366.9726
926 | 17.75 | -2.25
927 | 17.75 | -0.25 | 371.261
928 | 17.75 | 1.75 | 368.0902
929 | 17.75 | 3.75 | 358.5361
930 | 17.75 | 5.75 | 360.3084
931 | 17.75 | 7.75 | 356.2459
932 | 17.75 | 9.75 | 356.819
933 | 17.75 | 11.75 | 351.9863
934 | 17.75 | 13.75 | 339.7464
935 | 17.75 | 15.75 | 345.735
936 | 17.75 | 17.75 | 322.8376
937 | 17.75 | 19.75 | 331.9735
938 | 17.75 | 21.75 | 321.5337
939 | 17.75 | 23.75 | 313.2319
940 | 17.75 | 25.75 | 320.8722
941 | 17.75 | 27.75 | 296.984
942 | 17.75 | 29.75 | 295.8417
943 | 17.75 | 31.75
944 | 17.75 | 33.75 | 288.763
945 | 19.75 | -34.25 | 281.7625
946 | 19.75 | -32.25 | 364.6848
947 | 19.75 | -30.25 | 357.1815
948 | 19.75 | -28.25 | 360.5455
949 | 19.75 | -26.25 | 355.3973
950 | 19.75 | -24.25 | 359.6241
951 | 19.75 | -22.25 | 367.8606
952 | 19.75 | -20.25 | 356.4934
953 | 19.75 | -18.25 | 362.3304
954 | 19.75 | -16.25 | 361.4472
955 | 19.75 | -14.25 | 353.9274
956 | 19.75 | -12.25 | 364.6258
957 | 19.75 | -10.25 | 375.3468
958 | 19.75 | -8.25 | 374.3889
959 | 19.75 | -6.25 | 375.6971
960 | 19.75 | -4.25 | 370.2666
961 | 19.75 | -2.25 | 367.9984
962 | 19.75 | -0.25 | 361.5432
963 | 19.75 | 1.75 | 367.3462
964 | 19.75 | 3.75 | 367.1002
965 | 19.75 | 5.75 | 370.0981
966 | 19.75 | 7.75 | 358.695
967 | 19.75 | 9.75 | 351.1195
968 | 19.75 | 11.75 | 348.5627
969 | 19.75 | 13.75 | 337.4301
970 | 19.75 | 15.75 | 339.5795
971 | 19.75 | 17.75 | 329.6779
972 | 19.75 | 19.75 | 320.9888
973 | 19.75 | 21.75
974 | 19.75 | 23.75 | 324.5608
975 | 19.75 | 25.75 | 307.8231
976 | 19.75 | 27.75 | 305.7235
977 | 19.75 | 29.75 | 305.5547
978 | 19.75 | 31.75 | 294.9818
979 | 19.75 | 33.75 | 265.7752
980 | 21.75 | -34.25 | 287.595
981 | 21.75 | -32.25 | 356.87
982 | 21.75 | -30.25 | 348.2877
983 | 21.75 | -28.25 | 350.943
984 | 21.75 | -26.25 | 341.69
985 | 21.75 | -24.25 | 352.8594
986 | 21.75 | -22.25 | 358.7176
987 | 21.75 | -20.25 | 353.5642
988 | 21.75 | -18.25 | 356.1874
989 | 21.75 | -16.25 | 362.8519
990 | 21.75 | -14.25 | 366.6553
991 | 21.75 | -12.25 | 365.5631
992 | 21.75 | -10.25 | 357.9959
993 | 21.75 | -8.25 | 368.8943
994 | 21.75 | -6.25 | 364.7315
995 | 21.75 | -4.25 | 364.7999
996 | 21.75 | -2.25 | 362.3107
997 | 21.75 | -0.25 | 378.9508
998 | 21.75 | 1.75 | 361.2928
999 | 21.75 | 3.75 | 352.6459
1000 | 21.75 | 5.75 | 360.241
1001 | 21.75 | 7.75 | 348.0211
1002 | 21.75 | 9.75 | 352.1186
1003 | 21.75 | 11.75
1004 | 21.75 | 13.75 | 330.4446
1005 | 21.75 | 15.75 | 332.4836
1006 | 21.75 | 17.75 | 324.0555
1007 | 21.75 | 19.75 | 330.4855
1008 | 21.75 | 21.75 | 301.6072
1009 | 21.75 | 23.75 | 306.0561
1010 | 21.75 | 25.75 | 301.3645
1011 | 21.75 | 27.75 | 297.185
1012 | 21.75 | 29.75 | 302.7442
1013 | 21.75 | 31.75 | 292.2118
1014 | 21.75 | 33.75 | 292.5274
1015 | 23.75 | -34.25 | 341.1432
1016 | 23.75 | -32.25 | 339.4231
1017 | 23.75 | -30.25 | 350.4634
1018 | 23.75 | -28.25 | 351.3162
1019 | 23.75 | -26.25 | 341.6249
1020 | 23.75 | -24.25 | 348.2637
1021 | 23.75 | -22.25 | 356.8732
1022 | 23.75 | -20.25 | 360.2832
1023 | 23.75 | -18.25 | 353.0096
1024 | 23.75 | -16.25 | 352.6529
1025 | 23.75 | -14.25 | 353.2467
1026 | 23.75 | -12.25 | 355.1348
1027 | 23.75 | -10.25 | 361.901
1028 | 23.75 | -8.25 | 359.7613
1029 | 23.75 | -6.25 | 363.6258
1030 | 23.75 | -4.25 | 370.1264
1031 | 23.75 | -2.25 | 360.6117
1032 | 23.75 | -0.25 | 351.4757
1033 | 23.75 | 1.75 | 358.8727
1034 | 23.75 | 3.75 | 347.0975
1035 | 23.75 | 5.75 | 362.1436
1036 | 23.75 | 7.75 | 357.6378
1037 | 23.75 | 9.75
1038 | 23.75 | 11.75 | 339.6504
1039 | 23.75 | 13.75 | 338.265
1040 | 23.75 | 15.75 | 337.4875
1041 | 23.75 | 17.75 | 334.8025
1042 | 23.75 | 19.75 | 327.3137
1043 | 23.75 | 21.75 | 291.3327
1044 | 23.75 | 23.75 | 296.882
1045 | 23.75 | 25.75
1046 | 23.75 | 27.75
1047 | 23.75 | 29.75 | 286.2591
1048 | 23.75 | 31.75 | 296.3222
1049 | 23.75 | 33.75 | 293.9888
1050 | 25.75 | -34.25 | 321.1124
1051 | 25.75 | -32.25 | 339.284
1052 | 25.75 | -30.25 | 349.9854
1053 | 25.75 | -28.25 | 349.5381
1054 | 25.75 | -26.25 | 342.2631
1055 | 25.75 | -24.25 | 338.5336
1056 | 25.75 | -22.25 | 354.6521
1057 | 25.75 | -20.25 | 344.3887
1058 | 25.75 | -18.25 | 345.8596
1059 | 25.75 | -16.25 | 356.324
1060 | 25.75 | -14.25
1061 | 25.75 | -12.25 | 349.2524
1062 | 25.75 | -10.25 | 355.9215
1063 | 25.75 | -8.25 | 353.9575
1064 | 25.75 | -6.25 | 353.1537
1065 | 25.75 | -4.25 | 354.0489
1066 | 25.75 | -2.25 | 364.1696
1067 | 25.75 | -0.25 | 353.4049
1068 | 25.75 | 1.75 | 358.8648
1069 | 25.75 | 3.75 | 359.9229
1070 | 25.75 | 5.75 | 340.2639
1071 | 25.75 | 7.75 | 357.6616
1072 | 25.75 | 9.75 | 339.5355
1073 | 25.75 | 11.75 | 334.4225
1074 | 25.75 | 13.75 | 343.7646
1075 | 25.75 | 15.75 | 329.4008
1076 | 25.75 | 17.75 | 318.0838
1077 | 25.75 | 19.75 | 276.2672
1078 | 25.75 | 21.75 | 315.0391
1079 | 25.75 | 23.75 | 302.2766
1080 | 25.75 | 25.75
1081 | 25.75 | 27.75 | 297.4601
1082 | 25.75 | 29.75 | 291.1587
1083 | 25.75 | 31.75 | 292.2842
1084 | 25.75 | 33.75 | 291.9331
1085 | 27.75 | -34.25
1086 | 27.75 | -32.25 | 332.6542
1087 | 27.75 | -30.25 | 336.3871
1088 | 27.75 | -28.25 | 335.8388
1089 | 27.75 | -26.25 | 336.2656
1090 | 27.75 | -24.25 | 351.7289
1091 | 27.75 | -22.25 | 345.6168
1092 | 27.75 | -20.25 | 344.0699
1093 | 27.75 | -18.25 | 349.2538
1094 | 27.75 | -16.25 | 351.1445
1095 | 27.75 | -14.25 | 344.2361
1096 | 27.75 | -12.25 | 356.4688
1097 | 27.75 | -10.25 | 359.4426
1098 | 27.75 | -8.25 | 350.4352
1099 | 27.75 | -6.25 | 355.5366
1100 | 27.75 | -4.25 | 344.9441
1101 | 27.75 | -2.25 | 353.9783
1102 | 27.75 | -0.25 | 350.314
1103 | 27.75 | 1.75 | 340.208
1104 | 27.75 | 3.75 | 346.7343
1105 | 27.75 | 5.75 | 349.0755
1106 | 27.75 | 7.75 | 345.9663
1107 | 27.75 | 9.75 | 339.6215
1108 | 27.75 | 11.75 | 341.2552
1109 | 27.75 | 13.75
1110 | 27.75 | 15.75 | 319.4732
1111 | 27.75 | 17.75 | 321.9208
1112 | 27.75 | 19.75 | 308.4502
1113 | 27.75 | 21.75 | 310.7991
1114 | 27.75 | 23.75 | 303.7821
1115 | 27.75 | 25.75 | 290.6743
1116 | 27.75 | 27.75 | 295.46
1117 | 27.75 | 29.75 | 291.5501
1118 | 27.75 | 31.75 | 288.9811
1119 | 27.75 | 33.75 | 276.8372
1120 | 29.75 | -34.25
1121 | 29.75 | -32.25 | 421.4577
1122 | 29.75 | -30.25 | 329.5173
1123 | 29.75 | -28.25 | 340.9704
1124 | 29.75 | -26.25 | 334.31
1125 | 29.75 | -24.25 | 342.1414
1126 | 29.75 | -22.25 | 345.5452
1127 | 29.75 | -20.25 | 332.1804
1128 | 29.75 | -18.25 | 338.8109
1129 | 29.75 | -16.25 | 340.1241
1130 | 29.75 | -14.25 | 346.3901
1131 | 29.75 | -12.25 | 356.5178
1132 | 29.75 | -10.25
1133 | 29.75 | -8.25 | 351.7387
1134 | 29.75 | -6.25 | 342.5245
1135 | 29.75 | -4.25 | 345.4929
1136 | 29.75 | -2.25 | 340.6488
1137 | 29.75 | -0.25 | 345.1788
1138 | 29.75 | 1.75 | 347.1808
1139 | 29.75 | 3.75
1140 | 29.75 | 5.75 | 345.0913
1141 | 29.75 | 7.75
1142 | 29.75 | 9.75 | 338.4787
1143 | 29.75 | 11.75
1144 | 29.75 | 13.75 | 312.2731
1145 | 29.75 | 15.75 | 322.7316
1146 | 29.75 | 17.75 | 313.3393
1147 | 29.75 | 19.75 | 311.401
1148 | 29.75 | 21.75 | 315.4561
1149 | 29.75 | 23.75 | 302.1298
1150 | 29.75 | 25.75 | 301.0978
1151 | 29.75 | 27.75 | 288.9466
1152 | 29.75 | 29.75 | 291.2812
1153 | 29.75 | 31.75 | 278.6812
1154 | 29.75 | 33.75
1155 | 31.75 | -34.25
1156 | 31.75 | -32.25
1157 | 31.75 | -30.25 | 356.617
1158 | 31.75 | -28.25 | 327.1186
1159 | 31.75 | -26.25 | 335.0904
1160 | 31.75 | -24.25 | 325.4941
1161 | 31.75 | -22.25 | 334.2107
1162 | 31.75 | -20.25 | 334.703
1163 | 31.75 | -18.25 | 336.5221
1164 | 31.75 | -16.25 | 352.2468
1165 | 31.75 | -14.25 | 339.2941
1166 | 31.75 | -12.25 | 332.134
1167 | 31.75 | -10.25 | 346.7245
1168 | 31.75 | -8.25 | 340.7323
1169 | 31.75 | -6.25 | 345.3191
1170 | 31.75 | -4.25 | 352.7992
1171 | 31.75 | -2.25 | 349.0084
1172 | 31.75 | -0.25 | 348.7455
1173 | 31.75 | 1.75 | 335.9869
1174 | 31.75 | 3.75 | 336.8761
1175 | 31.75 | 5.75 | 337.3635
1176 | 31.75 | 7.75 | 337.1543
1177 | 31.75 | 9.75 | 327.362
1178 | 31.75 | 11.75
1179 | 31.75 | 13.75 | 325.3871
1180 | 31.75 | 15.75 | 312.8095
1181 | 31.75 | 17.75 | 303.7515
1182 | 31.75 | 19.75
1183 | 31.75 | 21.75 | 308.4463
1184 | 31.75 | 23.75 | 296.4358
1185 | 31.75 | 25.75 | 293.0959
1186 | 31.75 | 27.75 | 290.6779
1187 | 31.75 | 29.75 | 295.0547
1188 | 31.75 | 31.75
1189 | 31.75 | 33.75
1190 | 33.75 | -34.25
1191 | 33.75 | -32.25
1192 | 33.75 | -30.25
1193 | 33.75 | -28.25
1194 | 33.75 | -26.25 | 318.6501
1195 | 33.75 | -24.25 | 336.7774
1196 | 33.75 | -22.25 | 318.3264
1197 | 33.75 | -20.25 | 326.8664
1198 | 33.75 | -18.25 | 334.3125
1199 | 33.75 | -16.25 | 336.1785
1200 | 33.75 | -14.25 | 337.9619
1201 | 33.75 | -12.25 | 334.2824
1202 | 33.75 | -10.25 | 341.8903
1203 | 33.75 | -8.25 | 341.2187
1204 | 33.75 | -6.25 | 344.0715
1205 | 33.75 | -4.25 | 344.9417
1206 | 33.75 | -2.25 | 339.2393
1207 | 33.75 | -0.25 | 334.9568
1208 | 33.75 | 1.75 | 334.3329
1209 | 33.75 | 3.75 | 320.8928
1210 | 33.75 | 5.75 | 334.615
1211 | 33.75 | 7.75 | 318.0678
1212 | 33.75 | 9.75 | 315.0245
1213 | 33.75 | 11.75 | 326.9229
1214 | 33.75 | 13.75 | 317.6705
1215 | 33.75 | 15.75
1216 | 33.75 | 17.75 | 304.0361
1217 | 33.75 | 19.75 | 300.4985
1218 | 33.75 | 21.75 | 291.7068
1219 | 33.75 | 23.75 | 297.669
1220 | 33.75 | 25.75 | 299.959
1221 | 33.75 | 27.75 | 283.4101
1222 | 33.75 | 29.75
1223 | 33.75 | 31.75
1224 | 33.75 | 33.75