## Sheet1
| X-Coordinate | Y-Coordinate | Conductance (4W) [uS] | Conductance (2W) [uS]
0 | -34.25 | -34.25
1 | -34.25 | -32.25 | 252.4252136 | 251.029435
2 | -34.25 | -30.25 | 258.7077409 | 257.249134
3 | -34.25 | -28.25
4 | -34.25 | -26.25 | 290.3298657 | 288.671713
5 | -34.25 | -24.25
6 | -34.25 | -22.25 | 288.8703364 | 287.247502
7 | -34.25 | -20.25 | 315.7297284 | 313.910167
8 | -34.25 | -18.25 | 333.4354139 | 331.511902
9 | -34.25 | -16.25 | 328.4612872 | 326.590306
10 | -34.25 | -14.25 | 322.2038671 | 320.34579
11 | -34.25 | -12.25 | 339.608174 | 337.671757
12 | -34.25 | -10.25 | 325.7194995 | 323.876416
13 | -34.25 | -8.25 | 327.0762732 | 325.166133
14 | -34.25 | -6.25 | 315.9877671 | 314.165512
15 | -34.25 | -4.25 | 296.7860272 | 295.078041
16 | -34.25 | -2.25
17 | -34.25 | -0.25 | 320.3999091 | 318.584993
18 | -34.25 | 1.75 | 334.674449 | 332.74271
19 | -34.25 | 3.75 | 333.6816499 | 331.743459
20 | -34.25 | 5.75 | 318.263256 | 316.464987
21 | -34.25 | 7.75 | 314.0719479 | 312.316565
22 | -34.25 | 9.75 | 326.5387205 | 324.690761
23 | -34.25 | 11.75 | 315.4298465 | 313.738413
24 | -34.25 | 13.75 | 314.5279226 | 312.84043
25 | -34.25 | 15.75 | 318.6485639 | 316.915086
26 | -34.25 | 17.75 | 315.8690749 | 314.116238
27 | -34.25 | 19.75 | 311.2600592 | 309.557633
28 | -34.25 | 21.75 | 311.2555251 | 309.551684
29 | -34.25 | 23.75 | 305.9177436 | 304.163405
30 | -34.25 | 25.75 | 292.0171965 | 290.426552
31 | -34.25 | 27.75 | 295.2793747 | 293.627328
32 | -34.25 | 29.75 | 293.8292719 | 292.19193
33 | -34.25 | 31.75 | 262.7734612 | 261.332966
34 | -34.25 | 33.75
35 | -32.25 | -34.25 | 270.0743315 | 268.537652
36 | -32.25 | -32.25 | 281.1598654 | 279.560571
37 | -32.25 | -30.25 | 303.265728 | 301.481787
38 | -32.25 | -28.25
39 | -32.25 | -26.25
40 | -32.25 | -24.25 | 322.0024722 | 320.148111
41 | -32.25 | -22.25 | 318.993572 | 317.163937
42 | -32.25 | -20.25 | 322.5172813 | 320.672944
43 | -32.25 | -18.25 | 332.3325431 | 330.427125
44 | -32.25 | -16.25 | 331.8618747 | 329.989271
45 | -32.25 | -14.25 | 334.9692104 | 333.069434
46 | -32.25 | -12.25 | 349.7872886 | 347.780018
47 | -32.25 | -10.25 | 316.0814461 | 314.31271
48 | -32.25 | -8.25 | 329.3449746 | 327.480515
49 | -32.25 | -6.25 | 282.0803691 | 280.546453
50 | -32.25 | -4.25
51 | -32.25 | -2.25 | 327.0354013 | 325.185287
52 | -32.25 | -0.25 | 329.5206161 | 327.66644
53 | -32.25 | 1.75 | 336.8379711 | 334.929442
54 | -32.25 | 3.75 | 332.3443932 | 330.474287
55 | -32.25 | 5.75
56 | -32.25 | 7.75 | 332.006917 | 330.088552
57 | -32.25 | 9.75 | 316.5193711 | 314.69552
58 | -32.25 | 11.75 | 317.894351 | 316.041286
59 | -32.25 | 13.75 | 322.6836865 | 320.767708
60 | -32.25 | 15.75 | 317.7266938 | 315.857782
61 | -32.25 | 17.75 | 326.3674752 | 324.454934
62 | -32.25 | 19.75 | 309.4441598 | 307.588854
63 | -32.25 | 21.75 | 306.6838442 | 304.85702
64 | -32.25 | 23.75 | 302.0344292 | 300.23092
65 | -32.25 | 25.75 | 295.1209212 | 293.370882
66 | -32.25 | 27.75 | 294.2952187 | 292.581496
67 | -32.25 | 29.75 | 290.3459154 | 288.623523
68 | -32.25 | 31.75 | 271.7798858 | 270.190481
69 | -32.25 | 33.75 | 279.6127781 | 278.005667
70 | -30.25 | -34.25 | 275.5837745 | 273.927421
71 | -30.25 | -32.25 | 271.3919172 | 269.769424
72 | -30.25 | -30.25 | 323.6563511 | 321.681617
73 | -30.25 | -28.25 | 316.722879 | 314.807906
74 | -30.25 | -26.25 | 327.6080779 | 325.60999
75 | -30.25 | -24.25 | 322.316003 | 320.346714
76 | -30.25 | -22.25 | 332.3034094 | 330.269079
77 | -30.25 | -20.25 | 331.4816263 | 329.450372
78 | -30.25 | -18.25 | 335.0468783 | 333.022821
79 | -30.25 | -16.25 | 343.8292023 | 341.723467
80 | -30.25 | -14.25 | 329.2524325 | 327.302385
81 | -30.25 | -12.25 | 334.5677105 | 332.535995
82 | -30.25 | -10.25 | 329.0333079 | 327.046411
83 | -30.25 | -8.25 | 257.3637103 | 255.864262
84 | -30.25 | -6.25
85 | -30.25 | -4.25
86 | -30.25 | -2.25 | 341.6733715 | 339.505787
87 | -30.25 | -0.25 | 343.7171464 | 341.521192
88 | -30.25 | 1.75 | 334.5041563 | 332.367975
89 | -30.25 | 3.75 | 340.4299922 | 338.231457
90 | -30.25 | 5.75 | 326.4031597 | 324.333499
91 | -30.25 | 7.75 | 337.1320505 | 335.038519
92 | -30.25 | 9.75 | 327.4157527 | 325.409757
93 | -30.25 | 11.75 | 321.6830824 | 319.69559
94 | -30.25 | 13.75 | 325.4747629 | 323.446124
95 | -30.25 | 15.75 | 319.2324323 | 317.253424
96 | -30.25 | 17.75 | 316.9918079 | 315.040447
97 | -30.25 | 19.75 | 322.7907977 | 320.793696
98 | -30.25 | 21.75 | 305.9158009 | 304.06153
99 | -30.25 | 23.75 | 305.0700683 | 303.187345
100 | -30.25 | 25.75 | 301.8937711 | 300.081693
101 | -30.25 | 27.75 | 305.8252994 | 303.968715
102 | -30.25 | 29.75 | 293.5912622 | 291.841821
103 | -30.25 | 31.75 | 289.0824156 | 287.369595
104 | -30.25 | 33.75 | 285.3046639 | 283.663861
105 | -28.25 | -34.25 | 312.5106669 | 310.654648
106 | -28.25 | -32.25 | 318.908499 | 317.032509
107 | -28.25 | -30.25 | 306.1347465 | 304.358958
108 | -28.25 | -28.25 | 302.3612407 | 300.621183
109 | -28.25 | -26.25 | 324.1887881 | 322.26093
110 | -28.25 | -24.25 | 327.9163252 | 325.887476
111 | -28.25 | -22.25 | 338.0983056 | 336.016884
112 | -28.25 | -20.25 | 332.0277084 | 329.983387
113 | -28.25 | -18.25 | 332.8756407 | 330.847948
114 | -28.25 | -16.25 | 345.026214 | 342.880318
115 | -28.25 | -14.25 | 342.1843949 | 340.068412
116 | -28.25 | -12.25 | 330.1244394 | 328.133383
117 | -28.25 | -10.25 | 245.9659168 | 244.549971
118 | -28.25 | -8.25
119 | -28.25 | -6.25 | 308.8405913 | 307.053131
120 | -28.25 | -4.25 | 344.1452811 | 342.126433
121 | -28.25 | -2.25 | 339.8529046 | 337.840273
122 | -28.25 | -0.25 | 349.0760257 | 347.036169
123 | -28.25 | 1.75 | 335.3591457 | 333.379775
124 | -28.25 | 3.75 | 344.9685361 | 342.888024
125 | -28.25 | 5.75 | 335.402467 | 333.400364
126 | -28.25 | 7.75 | 338.5419496 | 336.520957
127 | -28.25 | 9.75 | 336.8007437 | 334.778332
128 | -28.25 | 11.75 | 327.2941867 | 325.381234
129 | -28.25 | 13.75 | 318.8990025 | 317.005577
130 | -28.25 | 15.75 | 322.0622662 | 320.165829
131 | -28.25 | 17.75 | 327.2987161 | 325.380336
132 | -28.25 | 19.75 | 313.6069227 | 311.797011
133 | -28.25 | 21.75 | 308.2640681 | 306.479612
134 | -28.25 | 23.75 | 302.4834319 | 300.713295
135 | -28.25 | 25.75 | 301.069931 | 299.309283
136 | -28.25 | 27.75 | 312.5453858 | 310.704731
137 | -28.25 | 29.75 | 297.6494945 | 295.952184
138 | -28.25 | 31.75 | 292.7124452 | 291.038583
139 | -28.25 | 33.75 | 283.3508288 | 281.77029
140 | -26.25 | -34.25 | 322.8545825 | 321.007934
141 | -26.25 | -32.25 | 315.4575995 | 313.636512
142 | -26.25 | -30.25 | 322.5294441 | 320.679068
143 | -26.25 | -28.25 | 311.6281036 | 309.866718
144 | -26.25 | -26.25 | 334.8195065 | 332.90978
145 | -26.25 | -24.25 | 314.8551775 | 313.053547
146 | -26.25 | -22.25 | 342.4870414 | 340.473632
147 | -26.25 | -20.25 | 341.6198185 | 339.659177
148 | -26.25 | -18.25 | 321.9171842 | 320.009999
149 | -26.25 | -16.25 | 327.8512234 | 325.907525
150 | -26.25 | -14.25 | 318.5044544 | 316.607309
151 | -26.25 | -12.25 | 261.9654418 | 260.460253
152 | -26.25 | -10.25
153 | -26.25 | -8.25 | 326.6029657 | 324.620465
154 | -26.25 | -6.25 | 352.2760589 | 350.125577
155 | -26.25 | -4.25 | 341.0061655 | 338.946024
156 | -26.25 | -2.25 | 353.1101257 | 350.936501
157 | -26.25 | -0.25 | 350.2023203 | 348.038782
158 | -26.25 | 1.75 | 344.8965921 | 342.77372
159 | -26.25 | 3.75 | 343.2870321 | 341.139272
160 | -26.25 | 5.75 | 346.8718014 | 344.677724
161 | -26.25 | 7.75 | 335.502454 | 333.426436
162 | -26.25 | 9.75 | 342.803864 | 340.677475
163 | -26.25 | 11.75 | 321.547492 | 319.592058
164 | -26.25 | 13.75 | 322.4615558 | 320.52425
165 | -26.25 | 15.75 | 325.1239752 | 323.159985
166 | -26.25 | 17.75
167 | -26.25 | 19.75 | 320.6488509 | 318.757557
168 | -26.25 | 21.75 | 318.4593534 | 316.556551
169 | -26.25 | 23.75 | 308.3556786 | 306.538381
170 | -26.25 | 25.75 | 310.8080142 | 309.006377
171 | -26.25 | 27.75 | 296.1336387 | 294.393079
172 | -26.25 | 29.75 | 290.3743543 | 288.666893
173 | -26.25 | 31.75 | 298.5284112 | 296.771866
174 | -26.25 | 33.75 | 279.138568 | 277.53695
175 | -24.25 | -34.25 | 330.1696218 | 328.248101
176 | -24.25 | -32.25 | 339.0816348 | 337.101264
177 | -24.25 | -30.25 | 285.0276939 | 283.441096
178 | -24.25 | -28.25 | 326.5114651 | 324.635195
179 | -24.25 | -26.25 | 333.1840993 | 331.277281
180 | -24.25 | -24.25 | 329.9210807 | 328.025758
181 | -24.25 | -22.25 | 345.0090825 | 342.986113
182 | -24.25 | -20.25 | 345.0702925 | 343.10147
183 | -24.25 | -18.25 | 310.0317029 | 308.299039
184 | -24.25 | -16.25 | 284.0475266 | 282.506477
185 | -24.25 | -14.25 | 262.0876276 | 260.695006
186 | -24.25 | -12.25 | 243.3091835 | 242.017681
187 | -24.25 | -10.25
188 | -24.25 | -8.25 | 353.3346573 | 351.271212
189 | -24.25 | -6.25 | 368.7700715 | 366.52068
190 | -24.25 | -4.25 | 359.4862405 | 357.350182
191 | -24.25 | -2.25 | 350.0729201 | 347.996462
192 | -24.25 | -0.25 | 346.5711846 | 344.51872
193 | -24.25 | 1.75 | 354.1822259 | 352.05032
194 | -24.25 | 3.75 | 344.9286569 | 342.869055
195 | -24.25 | 5.75 | 355.3790056 | 353.231646
196 | -24.25 | 7.75 | 329.2376964 | 327.268298
197 | -24.25 | 9.75 | 330.9368985 | 328.976855
198 | -24.25 | 11.75 | 338.4608248 | 336.414649
199 | -24.25 | 13.75 | 334.1424377 | 332.161682
200 | -24.25 | 15.75 | 324.3418617 | 322.449633
201 | -24.25 | 17.75 | 322.1041616 | 320.181588
202 | -24.25 | 19.75 | 332.1408328 | 330.161032
203 | -24.25 | 21.75 | 323.2783849 | 321.392506
204 | -24.25 | 23.75 | 308.3167339 | 306.562329
205 | -24.25 | 25.75 | 313.7090915 | 311.906519
206 | -24.25 | 27.75 | 293.0369554 | 291.358902
207 | -24.25 | 29.75 | 295.1526994 | 293.446134
208 | -24.25 | 31.75 | 296.3299068 | 294.660478
209 | -24.25 | 33.75 | 283.8279765 | 282.226842
210 | -22.25 | -34.25 | 278.4791812 | 276.924902
211 | -22.25 | -32.25 | 318.2128652 | 316.346224
212 | -22.25 | -30.25 | 323.9695806 | 322.046583
213 | -22.25 | -28.25 | 325.6365637 | 323.700981
214 | -22.25 | -26.25 | 269.4401827 | 267.95144
215 | -22.25 | -24.25
216 | -22.25 | -22.25 | 325.0527485 | 323.130415
217 | -22.25 | -20.25 | 273.735467 | 272.171027
218 | -22.25 | -18.25 | 287.2918096 | 285.612718
219 | -22.25 | -16.25 | 243.66975 | 242.30469
220 | -22.25 | -14.25 | 278.2081785 | 276.511255
221 | -22.25 | -12.25 | 323.9552579 | 321.965308
222 | -22.25 | -10.25 | 357.4371775 | 355.214649
223 | -22.25 | -8.25 | 356.4358755 | 354.215633
224 | -22.25 | -6.25 | 366.7392546 | 364.501887
225 | -22.25 | -4.25 | 365.8162559 | 363.606176
226 | -22.25 | -2.25 | 353.9187202 | 351.766302
227 | -22.25 | -0.25 | 354.3881336 | 352.245934
228 | -22.25 | 1.75 | 349.5660251 | 347.465385
229 | -22.25 | 3.75 | 352.9403495 | 350.742182
230 | -22.25 | 5.75 | 343.8682667 | 341.787932
231 | -22.25 | 7.75 | 340.008209 | 337.937941
232 | -22.25 | 9.75 | 347.792926 | 345.610815
233 | -22.25 | 11.75 | 333.0499811 | 331.016835
234 | -22.25 | 13.75 | 336.1558085 | 334.106205
235 | -22.25 | 15.75 | 336.1093278 | 334.065735
236 | -22.25 | 17.75 | 347.1887603 | 345.116351
237 | -22.25 | 19.75 | 333.389448 | 331.411086
238 | -22.25 | 21.75 | 318.9218104 | 317.054342
239 | -22.25 | 23.75 | 315.1003017 | 313.311732
240 | -22.25 | 25.75 | 313.7825871 | 312.079566
241 | -22.25 | 27.75 | 303.6900951 | 302.078715
242 | -22.25 | 29.75 | 297.5543438 | 295.970697
243 | -22.25 | 31.75 | 290.8200624 | 289.282202
244 | -22.25 | 33.75 | 299.2832136 | 297.683976
245 | -20.25 | -34.25 | 326.7149544 | 324.894642
246 | -20.25 | -32.25 | 318.6958852 | 316.947877
247 | -20.25 | -30.25 | 335.6522565 | 333.80802
248 | -20.25 | -28.25 | 265.5158312 | 264.136423
249 | -20.25 | -26.25
250 | -20.25 | -24.25
251 | -20.25 | -22.25 | 297.3015575 | 295.687859
252 | -20.25 | -20.25 | 341.5273967 | 339.61581
253 | -20.25 | -18.25 | 355.3384411 | 353.331214
254 | -20.25 | -16.25 | 308.6875055 | 307.003138
255 | -20.25 | -14.25 | 324.1007075 | 322.338689
256 | -20.25 | -12.25 | 361.5768047 | 359.546784
257 | -20.25 | -10.25 | 362.3951287 | 360.339164
258 | -20.25 | -8.25 | 365.185559 | 363.095542
259 | -20.25 | -6.25 | 369.5056355 | 367.410643
260 | -20.25 | -4.25 | 364.7464745 | 362.723923
261 | -20.25 | -2.25 | 353.8448167 | 351.8738
262 | -20.25 | -0.25 | 369.6289387 | 367.501609
263 | -20.25 | 1.75 | 369.6014731 | 367.485055
264 | -20.25 | 3.75 | 365.3817958 | 363.308027
265 | -20.25 | 5.75 | 355.3866356 | 353.399441
266 | -20.25 | 7.75 | 343.2226227 | 341.347637
267 | -20.25 | 9.75 | 349.6039703 | 347.672557
268 | -20.25 | 11.75 | 333.7834498 | 331.918491
269 | -20.25 | 13.75 | 337.078341 | 335.192392
270 | -20.25 | 15.75 | 337.7632177 | 335.87739
271 | -20.25 | 17.75 | 342.0466024 | 340.173525
272 | -20.25 | 19.75 | 323.9092618 | 322.164524
273 | -20.25 | 21.75 | 317.5763328 | 315.846161
274 | -20.25 | 23.75 | 310.6372181 | 308.987093
275 | -20.25 | 25.75 | 315.9770937 | 314.277927
276 | -20.25 | 27.75 | 305.1460985 | 303.549232
277 | -20.25 | 29.75 | 303.2839953 | 301.724177
278 | -20.25 | 31.75 | 304.830543 | 303.254589
279 | -20.25 | 33.75 | 299.6270697 | 298.094633
280 | -18.25 | -34.25
281 | -18.25 | -32.25 | 276.9172715 | 275.559692
282 | -18.25 | -30.25 | 349.5402949 | 347.640253
283 | -18.25 | -28.25 | 330.3232002 | 328.539881
284 | -18.25 | -26.25 | 245.1796613 | 243.95375
285 | -18.25 | -24.25 | 335.6045744 | 333.80252
286 | -18.25 | -22.25 | 338.8034368 | 336.975196
287 | -18.25 | -20.25 | 342.3296264 | 340.475386
288 | -18.25 | -18.25 | 367.2934608 | 365.254756
289 | -18.25 | -16.25 | 331.3680428 | 329.580881
290 | -18.25 | -14.25 | 355.5750912 | 353.637074
291 | -18.25 | -12.25 | 381.1713078 | 379.047648
292 | -18.25 | -10.25 | 371.4059774 | 369.341169
293 | -18.25 | -8.25 | 366.5033561 | 364.418391
294 | -18.25 | -6.25 | 368.9592045 | 366.841738
295 | -18.25 | -4.25 | 371.371574 | 369.237099
296 | -18.25 | -2.25 | 369.5244837 | 367.417004
297 | -18.25 | -0.25 | 373.2001951 | 371.0364
298 | -18.25 | 1.75 | 361.7130106 | 359.646583
299 | -18.25 | 3.75 | 352.1683227 | 350.179067
300 | -18.25 | 5.75 | 349.585244 | 347.586052
301 | -18.25 | 7.75 | 350.3760187 | 348.390833
302 | -18.25 | 9.75 | 352.9647232 | 350.945922
303 | -18.25 | 11.75 | 358.1412979 | 356.047878
304 | -18.25 | 13.75 | 337.6322251 | 335.675982
305 | -18.25 | 15.75 | 333.0097408 | 331.11774
306 | -18.25 | 17.75 | 333.0625108 | 331.160122
307 | -18.25 | 19.75 | 325.0383775 | 323.188747
308 | -18.25 | 21.75 | 316.198155 | 314.442548
309 | -18.25 | 23.75 | 322.7807686 | 320.946317
310 | -18.25 | 25.75 | 320.2303587 | 318.444957
311 | -18.25 | 27.75 | 326.5571384 | 324.756277
312 | -18.25 | 29.75 | 308.6653185 | 306.943826
313 | -18.25 | 31.75 | 314.260045 | 312.544516
314 | -18.25 | 33.75 | 302.5021837 | 300.892922
315 | -16.25 | -34.25 | 307.0081676 | 305.281658
316 | -16.25 | -32.25 | 325.4105583 | 323.579261
317 | -16.25 | -30.25 | 291.4908381 | 289.885378
318 | -16.25 | -28.25 | 349.3761559 | 347.369307
319 | -16.25 | -26.25 | 332.4101964 | 330.603285
320 | -16.25 | -24.25 | 334.2126574 | 332.328103
321 | -16.25 | -22.25 | 367.4331261 | 365.275592
322 | -16.25 | -20.25 | 342.3838836 | 340.425382
323 | -16.25 | -18.25 | 367.9062219 | 365.758992
324 | -16.25 | -16.25 | 380.9904306 | 378.779139
325 | -16.25 | -14.25 | 372.822089 | 370.716691
326 | -16.25 | -12.25 | 370.9085321 | 368.826081
327 | -16.25 | -10.25 | 370.9712409 | 368.913223
328 | -16.25 | -8.25 | 381.1999261 | 378.987625
329 | -16.25 | -6.25 | 373.0643169 | 370.923581
330 | -16.25 | -4.25 | 369.9084739 | 367.810519
331 | -16.25 | -2.25 | 364.1944665 | 362.145348
332 | -16.25 | -0.25 | 368.5344995 | 366.448331
333 | -16.25 | 1.75 | 353.3250314 | 351.287257
334 | -16.25 | 3.75 | 370.1519325 | 367.99605
335 | -16.25 | 5.75 | 366.2360207 | 364.108519
336 | -16.25 | 7.75 | 365.5462615 | 363.388825
337 | -16.25 | 9.75 | 354.2879692 | 352.241865
338 | -16.25 | 11.75 | 337.7091109 | 335.765364
339 | -16.25 | 13.75 | 337.5552334 | 335.623355
340 | -16.25 | 15.75 | 339.8830832 | 337.925929
341 | -16.25 | 17.75 | 332.2091334 | 330.319823
342 | -16.25 | 19.75 | 325.7804237 | 323.944879
343 | -16.25 | 21.75 | 325.258726 | 323.410296
344 | -16.25 | 23.75 | 310.128273 | 308.405711
345 | -16.25 | 25.75 | 317.7709068 | 315.991047
346 | -16.25 | 27.75 | 312.6389096 | 310.898844
347 | -16.25 | 29.75 | 328.0572342 | 326.250267
348 | -16.25 | 31.75 | 296.62941 | 294.987586
349 | -16.25 | 33.75 | 310.3575946 | 308.653221
350 | -14.25 | -34.25 | 355.5699139 | 353.529084
351 | -14.25 | -32.25 | 353.1593912 | 351.120538
352 | -14.25 | -30.25 | 350.6004267 | 348.5632
353 | -14.25 | -28.25 | 339.5442454 | 337.510107
354 | -14.25 | -26.25 | 354.3680417 | 352.255418
355 | -14.25 | -24.25 | 340.3255218 | 338.326944
356 | -14.25 | -22.25 | 337.9778008 | 336.001025
357 | -14.25 | -20.25 | 379.1809697 | 376.876732
358 | -14.25 | -18.25 | 364.1323803 | 361.982666
359 | -14.25 | -16.25 | 356.1812274 | 354.079876
360 | -14.25 | -14.25 | 372.6619361 | 370.418129
361 | -14.25 | -12.25 | 371.4469511 | 369.241698
362 | -14.25 | -10.25 | 377.9612389 | 375.707804
363 | -14.25 | -8.25 | 375.3562381 | 373.136171
364 | -14.25 | -6.25 | 380.2916223 | 378.01283
365 | -14.25 | -4.25 | 360.687938 | 358.625994
366 | -14.25 | -2.25 | 374.7002925 | 372.556983
367 | -14.25 | -0.25 | 373.7496205 | 371.605792
368 | -14.25 | 1.75 | 376.0681114 | 373.897868
369 | -14.25 | 3.75 | 365.7313958 | 363.637813
370 | -14.25 | 5.75 | 354.9111931 | 352.849975
371 | -14.25 | 7.75 | 355.9521124 | 353.916434
372 | -14.25 | 9.75 | 340.1821036 | 338.281714
373 | -14.25 | 11.75 | 340.4655149 | 338.570732
374 | -14.25 | 13.75 | 337.6245792 | 335.767967
375 | -14.25 | 15.75 | 333.2160262 | 331.356185
376 | -14.25 | 17.75 | 336.0587992 | 334.166249
377 | -14.25 | 19.75 | 336.6447213 | 334.771497
378 | -14.25 | 21.75 | 322.281855 | 320.487688
379 | -14.25 | 23.75 | 315.4599539 | 313.745403
380 | -14.25 | 25.75 | 322.0751451 | 320.314637
381 | -14.25 | 27.75 | 314.205911 | 312.469416
382 | -14.25 | 29.75 | 308.9116762 | 307.191044
383 | -14.25 | 31.75 | 302.7453954 | 301.08197
384 | -14.25 | 33.75 | 298.1690789 | 296.523676
385 | -12.25 | -34.25 | 341.2297001 | 339.24516
386 | -12.25 | -32.25 | 343.7650437 | 341.720973
387 | -12.25 | -30.25 | 351.4625098 | 349.35096
388 | -12.25 | -28.25 | 337.6526086 | 335.662285
389 | -12.25 | -26.25 | 347.4961372 | 345.432478
390 | -12.25 | -24.25 | 362.3204186 | 360.133126
391 | -12.25 | -22.25 | 354.7328195 | 352.612745
392 | -12.25 | -20.25 | 361.1781023 | 358.992203
393 | -12.25 | -18.25 | 374.887846 | 372.584023
394 | -12.25 | -16.25 | 374.6629306 | 372.356358
395 | -12.25 | -14.25 | 364.4563934 | 362.250689
396 | -12.25 | -12.25 | 383.7281645 | 381.378443
397 | -12.25 | -10.25 | 377.6822933 | 375.371366
398 | -12.25 | -8.25 | 388.6418301 | 386.226729
399 | -12.25 | -6.25 | 379.5194995 | 377.245184
400 | -12.25 | -4.25 | 374.8038912 | 372.478959
401 | -12.25 | -2.25 | 383.839009 | 381.426994
402 | -12.25 | -0.25 | 383.5173613 | 381.1236
403 | -12.25 | 1.75 | 370.8154707 | 368.528077
404 | -12.25 | 3.75 | 365.3568495 | 363.140177
405 | -12.25 | 5.75 | 354.8948017 | 352.790569
406 | -12.25 | 7.75 | 360.0287498 | 357.910927
407 | -12.25 | 9.75 | 351.36497 | 349.318678
408 | -12.25 | 11.75 | 342.114001 | 340.140516
409 | -12.25 | 13.75 | 338.9566285 | 337.047003
410 | -12.25 | 15.75 | 330.3301766 | 328.471129
411 | -12.25 | 17.75 | 325.818227 | 324.007132
412 | -12.25 | 19.75 | 332.9513536 | 331.112922
413 | -12.25 | 21.75 | 321.9636838 | 320.228301
414 | -12.25 | 23.75 | 322.0199812 | 320.279765
415 | -12.25 | 25.75 | 320.0214188 | 318.303227
416 | -12.25 | 27.75 | 300.7936539 | 299.186937
417 | -12.25 | 29.75 | 299.4515891 | 297.840158
418 | -12.25 | 31.75 | 310.5855449 | 308.885091
419 | -12.25 | 33.75 | 303.7514006 | 302.120063
420 | -10.25 | -34.25 | 350.3720762 | 348.391819
421 | -10.25 | -32.25 | 351.5625881 | 349.544201
422 | -10.25 | -30.25 | 350.1156808 | 348.127448
423 | -10.25 | -28.25 | 337.281147 | 335.385395
424 | -10.25 | -26.25 | 331.0810461 | 329.209383
425 | -10.25 | -24.25 | 352.8842554 | 350.869318
426 | -10.25 | -22.25 | 373.4237543 | 371.3054
427 | -10.25 | -20.25 | 382.5171385 | 380.309487
428 | -10.25 | -18.25 | 387.3369838 | 385.137218
429 | -10.25 | -16.25 | 380.3453229 | 378.188905
430 | -10.25 | -14.25 | 375.5217937 | 373.413714
431 | -10.25 | -12.25 | 369.9322907 | 367.897471
432 | -10.25 | -10.25 | 382.258715 | 380.14076
433 | -10.25 | -8.25 | 385.5937544 | 383.378219
434 | -10.25 | -6.25 | 374.5773497 | 372.430349
435 | -10.25 | -4.25 | 372.7452823 | 370.608425
436 | -10.25 | -2.25
437 | -10.25 | -0.25 | 368.8721109 | 366.723202
438 | -10.25 | 1.75 | 360.4353727 | 358.382209
439 | -10.25 | 3.75 | 363.6664857 | 361.545355
440 | -10.25 | 5.75 | 359.686125 | 357.607113
441 | -10.25 | 7.75 | 365.3292008 | 363.171741
442 | -10.25 | 9.75 | 347.4679253 | 345.430836
443 | -10.25 | 11.75 | 347.7297004 | 345.695115
444 | -10.25 | 13.75 | 335.2675167 | 333.356866
445 | -10.25 | 15.75 | 333.1412673 | 331.194969
446 | -10.25 | 17.75 | 340.4806026 | 338.438487
447 | -10.25 | 19.75 | 333.6453029 | 331.649265
448 | -10.25 | 21.75 | 335.4809727 | 333.480511
449 | -10.25 | 23.75 | 324.0857703 | 322.229119
450 | -10.25 | 25.75 | 315.9254546 | 314.129344
451 | -10.25 | 27.75 | 313.4493608 | 311.73034
452 | -10.25 | 29.75 | 324.3323264 | 322.511614
453 | -10.25 | 31.75 | 296.3553239 | 294.717432
454 | -10.25 | 33.75
455 | -8.25 | -34.25 | 359.2639033 | 357.094457
456 | -8.25 | -32.25 | 365.456233 | 363.253627
457 | -8.25 | -30.25 | 361.2354883 | 359.042271
458 | -8.25 | -28.25 | 343.8810853 | 341.852439
459 | -8.25 | -26.25 | 350.1590423 | 348.067306
460 | -8.25 | -24.25 | 365.0514286 | 362.845658
461 | -8.25 | -22.25 | 367.9552139 | 365.767536
462 | -8.25 | -20.25 | 368.9321007 | 366.711934
463 | -8.25 | -18.25 | 376.253855 | 373.972519
464 | -8.25 | -16.25 | 385.3722438 | 383.021644
465 | -8.25 | -14.25 | 382.5084376 | 380.1913
466 | -8.25 | -12.25 | 382.9699603 | 380.610127
467 | -8.25 | -10.25 | 371.6834551 | 369.38805
468 | -8.25 | -8.25 | 385.5916494 | 383.187828
469 | -8.25 | -6.25 | 392.6877551 | 390.255785
470 | -8.25 | -4.25 | 397.0204509 | 394.532181
471 | -8.25 | -2.25 | 382.9342331 | 380.524131
472 | -8.25 | -0.25 | 368.0086701 | 365.720436
473 | -8.25 | 1.75 | 366.6260931 | 364.323963
474 | -8.25 | 3.75 | 369.5850066 | 367.262894
475 | -8.25 | 5.75 | 362.8963817 | 360.596428
476 | -8.25 | 7.75 | 346.8170046 | 344.669417
477 | -8.25 | 9.75 | 347.8396653 | 345.687885
478 | -8.25 | 11.75 | 339.3084477 | 337.227865
479 | -8.25 | 13.75 | 335.5527922 | 333.46304
480 | -8.25 | 15.75 | 322.6826741 | 320.672574
481 | -8.25 | 17.75 | 331.9496729 | 329.905356
482 | -8.25 | 19.75 | 328.7439865 | 326.791116
483 | -8.25 | 21.75 | 339.7383119 | 337.712282
484 | -8.25 | 23.75 | 327.2145568 | 325.338169
485 | -8.25 | 25.75 | 319.5058301 | 317.666722
486 | -8.25 | 27.75 | 316.0574419 | 314.247091
487 | -8.25 | 29.75 | 313.1699843 | 311.361798
488 | -8.25 | 31.75 | 292.1958979 | 290.540182
489 | -8.25 | 33.75
490 | -6.25 | -34.25 | 351.0806333 | 348.910191
491 | -6.25 | -32.25 | 364.83186 | 362.612783
492 | -6.25 | -30.25 | 363.4265676 | 361.240892
493 | -6.25 | -28.25 | 357.2476677 | 355.10849
494 | -6.25 | -26.25 | 356.3374594 | 354.133834
495 | -6.25 | -24.25 | 364.4941939 | 362.274606
496 | -6.25 | -22.25 | 371.9540774 | 369.688354
497 | -6.25 | -20.25 | 371.0238317 | 368.734476
498 | -6.25 | -18.25 | 381.8807589 | 379.536334
499 | -6.25 | -16.25 | 375.9277257 | 373.616118
500 | -6.25 | -14.25 | 383.1957445 | 380.816829
501 | -6.25 | -12.25 | 389.0643851 | 386.627618
502 | -6.25 | -10.25 | 382.495718 | 380.0406
503 | -6.25 | -8.25 | 389.6183787 | 387.092254
504 | -6.25 | -6.25 | 396.9043722 | 394.299538
505 | -6.25 | -4.25 | 393.9970331 | 391.417063
506 | -6.25 | -2.25 | 382.5025567 | 379.989766
507 | -6.25 | -0.25 | 390.0164714 | 387.477107
508 | -6.25 | 1.75 | 384.1970353 | 381.734242
509 | -6.25 | 3.75 | 373.5729021 | 371.209469
510 | -6.25 | 5.75 | 366.605103 | 364.297513
511 | -6.25 | 7.75 | 357.6251527 | 355.413241
512 | -6.25 | 9.75 | 359.5297769 | 357.298231
513 | -6.25 | 11.75 | 363.0330791 | 360.730625
514 | -6.25 | 13.75 | 328.8907925 | 326.81859
515 | -6.25 | 15.75 | 334.9821154 | 332.886818
516 | -6.25 | 17.75 | 330.7395148 | 328.669896
517 | -6.25 | 19.75 | 334.6096603 | 332.551582
518 | -6.25 | 21.75 | 323.8663622 | 321.888255
519 | -6.25 | 23.75 | 318.7091016 | 316.781063
520 | -6.25 | 25.75 | 320.946606 | 319.019978
521 | -6.25 | 27.75 | 316.4745998 | 314.543112
522 | -6.25 | 29.75 | 301.0767929 | 299.286137
523 | -6.25 | 31.75 | 302.037748 | 300.212012
524 | -6.25 | 33.75 | 298.2313431 | 296.477392
525 | -4.25 | -34.25 | 344.5664451 | 342.446103
526 | -4.25 | -32.25 | 366.2164918 | 363.94983
527 | -4.25 | -30.25 | 366.9042723 | 364.622248
528 | -4.25 | -28.25 | 348.1638939 | 346.074908
529 | -4.25 | -26.25 | 348.0596495 | 345.956099
530 | -4.25 | -24.25 | 366.5316377 | 364.297761
531 | -4.25 | -22.25 | 360.3577449 | 358.145513
532 | -4.25 | -20.25 | 374.3416608 | 372.02596
533 | -4.25 | -18.25 | 385.6801299 | 383.274072
534 | -4.25 | -16.25 | 373.5418051 | 371.266253
535 | -4.25 | -14.25 | 390.434008 | 387.993023
536 | -4.25 | -12.25 | 387.6734983 | 385.253114
537 | -4.25 | -10.25 | 388.0945283 | 385.651609
538 | -4.25 | -8.25 | 377.063643 | 374.691939
539 | -4.25 | -6.25 | 384.9121484 | 382.44633
540 | -4.25 | -4.25 | 382.9131684 | 380.493463
541 | -4.25 | -2.25 | 373.5798263 | 371.252643
542 | -4.25 | -0.25 | 376.4375971 | 374.089732
543 | -4.25 | 1.75 | 375.8807903 | 373.535764
544 | -4.25 | 3.75 | 380.0126835 | 377.626536
545 | -4.25 | 5.75 | 371.4043407 | 369.10784
546 | -4.25 | 7.75 | 364.9767938 | 362.71832
547 | -4.25 | 9.75 | 367.9721266 | 365.634795
548 | -4.25 | 11.75
549 | -4.25 | 13.75 | 351.1722288 | 349.010075
550 | -4.25 | 15.75 | 344.8177451 | 342.666397
551 | -4.25 | 17.75 | 338.0925433 | 335.972902
552 | -4.25 | 19.75 | 306.2646622 | 304.415741
553 | -4.25 | 21.75 | 329.5083441 | 327.47907
554 | -4.25 | 23.75 | 322.5882605 | 320.572026
555 | -4.25 | 25.75 | 321.5071115 | 319.526626
556 | -4.25 | 27.75 | 309.5823206 | 307.681442
557 | -4.25 | 29.75 | 313.5160313 | 311.557303
558 | -4.25 | 31.75 | 311.3777006 | 309.477093
559 | -4.25 | 33.75 | 294.754202 | 292.971357
560 | -2.25 | -34.25 | 358.5959479 | 356.216005
561 | -2.25 | -32.25 | 367.0706376 | 364.641466
562 | -2.25 | -30.25 | 348.3913031 | 346.088128
563 | -2.25 | -28.25 | 367.2530911 | 364.782346
564 | -2.25 | -26.25 | 338.6173343 | 336.386357
565 | -2.25 | -24.25 | 354.2743561 | 351.966844
566 | -2.25 | -22.25 | 355.7490539 | 353.430563
567 | -2.25 | -20.25 | 361.1811541 | 358.85188
568 | -2.25 | -18.25 | 388.974574 | 386.457848
569 | -2.25 | -16.25 | 381.40836 | 378.929909
570 | -2.25 | -14.25 | 379.7873306 | 377.301828
571 | -2.25 | -12.25 | 366.0097937 | 363.612816
572 | -2.25 | -10.25 | 387.7814226 | 385.248713
573 | -2.25 | -8.25 | 384.2623329 | 381.783125
574 | -2.25 | -6.25 | 397.8428787 | 395.223672
575 | -2.25 | -4.25 | 384.0148534 | 381.48519
576 | -2.25 | -2.25 | 380.5183049 | 377.965692
577 | -2.25 | -0.25 | 391.2833824 | 388.640409
578 | -2.25 | 1.75 | 372.4168631 | 369.962649
579 | -2.25 | 3.75 | 362.5581644 | 360.208543
580 | -2.25 | 5.75 | 371.267879 | 368.851303
581 | -2.25 | 7.75 | 376.4380047 | 374.041177
582 | -2.25 | 9.75 | 372.3013568 | 369.927421
583 | -2.25 | 11.75 | 347.4692956 | 345.361534
584 | -2.25 | 13.75 | 348.2846326 | 346.205824
585 | -2.25 | 15.75 | 354.8650873 | 352.694951
586 | -2.25 | 17.75 | 351.6632169 | 349.462086
587 | -2.25 | 19.75 | 338.0129759 | 335.987193
588 | -2.25 | 21.75 | 339.3236902 | 337.277413
589 | -2.25 | 23.75 | 323.2673667 | 321.31079
590 | -2.25 | 25.75 | 313.275566 | 311.414426
591 | -2.25 | 27.75 | 307.8024277 | 305.988066
592 | -2.25 | 29.75 | 292.7135459 | 290.955903
593 | -2.25 | 31.75 | 296.0500394 | 294.277534
594 | -2.25 | 33.75 | 292.5657275 | 290.873045
595 | -0.25 | -34.25 | 354.7352472 | 352.530161
596 | -0.25 | -32.25 | 360.6252352 | 358.403222
597 | -0.25 | -30.25 | 366.4637768 | 364.201388
598 | -0.25 | -28.25 | 367.01017 | 364.78254
599 | -0.25 | -26.25 | 354.342581 | 352.212393
600 | -0.25 | -24.25 | 365.2563573 | 363.03416
601 | -0.25 | -22.25 | 359.5688755 | 357.332583
602 | -0.25 | -20.25 | 372.7545115 | 370.42398
603 | -0.25 | -18.25 | 392.4346888 | 389.961905
604 | -0.25 | -16.25 | 384.6140313 | 382.150711
605 | -0.25 | -14.25 | 387.6316052 | 385.203766
606 | -0.25 | -12.25 | 388.1888516 | 385.747267
607 | -0.25 | -10.25 | 390.8289544 | 388.336442
608 | -0.25 | -8.25 | 395.9162509 | 393.414705
609 | -0.25 | -6.25 | 394.7142071 | 392.20351
610 | -0.25 | -4.25 | 392.5415488 | 390.043082
611 | -0.25 | -2.25 | 384.32652 | 381.856946
612 | -0.25 | -0.25 | 463.3116678 | 460.19557
613 | -0.25 | 1.75 | 384.3812117 | 381.87789
614 | -0.25 | 3.75 | 372.9144222 | 370.511251
615 | -0.25 | 5.75 | 378.2535358 | 375.820352
616 | -0.25 | 7.75 | 375.445377 | 373.065319
617 | -0.25 | 9.75 | 363.7719743 | 361.487347
618 | -0.25 | 11.75 | 355.6839102 | 353.496299
619 | -0.25 | 13.75 | 357.5658603 | 355.35574
620 | -0.25 | 15.75 | 355.0806662 | 352.933004
621 | -0.25 | 17.75 | 341.1738474 | 339.134132
622 | -0.25 | 19.75 | 325.8019719 | 323.886526
623 | -0.25 | 21.75 | 338.3403861 | 336.344648
624 | -0.25 | 23.75 | 328.1698828 | 326.248617
625 | -0.25 | 25.75 | 317.1050043 | 315.290111
626 | -0.25 | 27.75 | 305.6988328 | 303.942492
627 | -0.25 | 29.75 | 297.4675989 | 295.77329
628 | -0.25 | 31.75 | 292.6691072 | 290.996931
629 | -0.25 | 33.75 | 314.3127351 | 312.456526
630 | 1.75 | -34.25 | 338.1676452 | 336.132151
631 | 1.75 | -32.25 | 361.6977603 | 359.427235
632 | 1.75 | -30.25 | 366.0217684 | 363.690388
633 | 1.75 | -28.25 | 370.2228764 | 367.806103
634 | 1.75 | -26.25 | 363.6467486 | 361.280373
635 | 1.75 | -24.25 | 383.8846145 | 381.351802
636 | 1.75 | -22.25 | 352.2332992 | 349.979507
637 | 1.75 | -20.25 | 373.9988233 | 371.605565
638 | 1.75 | -18.25 | 378.3606867 | 375.933582
639 | 1.75 | -16.25 | 380.8210636 | 378.390617
640 | 1.75 | -14.25 | 386.1148153 | 383.602845
641 | 1.75 | -12.25 | 392.5333289 | 389.965104
642 | 1.75 | -10.25 | 380.8107024 | 378.350758
643 | 1.75 | -8.25 | 374.0004276 | 371.571901
644 | 1.75 | -6.25 | 387.8396428 | 385.337651
645 | 1.75 | -4.25 | 386.4837767 | 383.993789
646 | 1.75 | -2.25 | 393.2485984 | 390.67541
647 | 1.75 | -0.25 | 384.2639749 | 381.750824
648 | 1.75 | 1.75 | 380.87268 | 378.429472
649 | 1.75 | 3.75 | 384.1854907 | 381.722084
650 | 1.75 | 5.75 | 379.1197288 | 376.719188
651 | 1.75 | 7.75 | 371.9441692 | 369.568616
652 | 1.75 | 9.75 | 374.4755831 | 372.135465
653 | 1.75 | 11.75 | 359.2017535 | 356.894151
654 | 1.75 | 13.75 | 355.5676562 | 353.272402
655 | 1.75 | 15.75 | 345.1413446 | 342.91878
656 | 1.75 | 17.75 | 336.864628 | 334.714167
657 | 1.75 | 19.75 | 339.2520647 | 337.075758
658 | 1.75 | 21.75 | 327.4536529 | 325.367221
659 | 1.75 | 23.75 | 317.3152536 | 315.326264
660 | 1.75 | 25.75 | 308.02001 | 306.089235
661 | 1.75 | 27.75 | 310.945315 | 309.006029
662 | 1.75 | 29.75 | 300.1982177 | 298.295243
663 | 1.75 | 31.75 | 305.9152106 | 303.989617
664 | 1.75 | 33.75 | 307.738916 | 305.810096
665 | 3.75 | -34.25 | 363.885388 | 361.429165
666 | 3.75 | -32.25 | 261.3594623 | 259.732206
667 | 3.75 | -30.25 | 339.77084 | 337.573424
668 | 3.75 | -28.25 | 369.5097708 | 367.041506
669 | 3.75 | -26.25 | 358.1197578 | 355.737548
670 | 3.75 | -24.25 | 372.4908176 | 370.045427
671 | 3.75 | -22.25 | 380.412371 | 377.92943
672 | 3.75 | -20.25 | 362.7227531 | 360.409836
673 | 3.75 | -18.25 | 369.3006651 | 366.873396
674 | 3.75 | -16.25 | 367.4067908 | 365.0349
675 | 3.75 | -14.25 | 385.7420388 | 383.242953
676 | 3.75 | -12.25 | 379.2443769 | 376.824999
677 | 3.75 | -10.25 | 381.3583044 | 378.928593
678 | 3.75 | -8.25 | 393.5794917 | 391.07311
679 | 3.75 | -6.25 | 381.8672787 | 379.471207
680 | 3.75 | -4.25 | 385.0550655 | 382.616288
681 | 3.75 | -2.25 | 385.2479663 | 382.864586
682 | 3.75 | -0.25 | 387.1969305 | 384.835367
683 | 3.75 | 1.75 | 387.9908547 | 385.635755
684 | 3.75 | 3.75 | 371.1271326 | 368.85017
685 | 3.75 | 5.75 | 368.4618181 | 366.253092
686 | 3.75 | 7.75 | 369.2278715 | 367.017527
687 | 3.75 | 9.75 | 352.4666893 | 350.403477
688 | 3.75 | 11.75 | 359.4308627 | 357.294624
689 | 3.75 | 13.75 | 362.7175603 | 360.566948
690 | 3.75 | 15.75 | 347.0807983 | 345.032704
691 | 3.75 | 17.75 | 344.957323 | 342.945126
692 | 3.75 | 19.75 | 328.6480038 | 326.748644
693 | 3.75 | 21.75 | 323.7609942 | 321.90252
694 | 3.75 | 23.75 | 312.8716841 | 311.090794
695 | 3.75 | 25.75 | 324.1020886 | 322.240633
696 | 3.75 | 27.75
697 | 3.75 | 29.75 | 315.2496719 | 313.469375
698 | 3.75 | 31.75
699 | 3.75 | 33.75 | 301.4341771 | 299.75634
700 | 5.75 | -34.25
701 | 5.75 | -32.25 | 305.3814422 | 303.621449
702 | 5.75 | -30.25 | 365.9846911 | 363.825878
703 | 5.75 | -28.25 | 370.3094125 | 368.119683
704 | 5.75 | -26.25 | 345.2819748 | 343.276791
705 | 5.75 | -24.25 | 348.7360458 | 346.69522
706 | 5.75 | -22.25 | 380.009565 | 377.756623
707 | 5.75 | -20.25 | 370.1901521 | 368.020597
708 | 5.75 | -18.25 | 381.5345062 | 379.271087
709 | 5.75 | -16.25 | 298.4007709 | 296.711925
710 | 5.75 | -14.25 | 390.9319877 | 388.604274
711 | 5.75 | -12.25 | 394.0424389 | 391.723553
712 | 5.75 | -10.25 | 392.2909335 | 389.958643
713 | 5.75 | -8.25 | 381.0753467 | 378.834222
714 | 5.75 | -6.25 | 384.8653633 | 382.591425
715 | 5.75 | -4.25 | 397.5504942 | 395.216702
716 | 5.75 | -2.25 | 380.3864008 | 378.116155
717 | 5.75 | -0.25 | 382.7264391 | 380.516367
718 | 5.75 | 1.75 | 386.3856334 | 384.082183
719 | 5.75 | 3.75 | 377.4945308 | 375.207931
720 | 5.75 | 5.75 | 367.9841609 | 365.754759
721 | 5.75 | 7.75 | 371.3768042 | 369.183455
722 | 5.75 | 9.75 | 362.1235423 | 359.973758
723 | 5.75 | 11.75 | 361.2553975 | 359.129136
724 | 5.75 | 13.75 | 342.4023214 | 340.41922
725 | 5.75 | 15.75 | 344.6366308 | 342.612933
726 | 5.75 | 17.75 | 335.8901188 | 333.936069
727 | 5.75 | 19.75 | 329.518214 | 327.630537
728 | 5.75 | 21.75 | 333.6776427 | 331.743315
729 | 5.75 | 23.75
730 | 5.75 | 25.75 | 321.284045 | 319.461789
731 | 5.75 | 27.75
732 | 5.75 | 29.75
733 | 5.75 | 31.75 | 307.8323765 | 306.097485
734 | 5.75 | 33.75 | 293.3419794 | 291.687696
735 | 7.75 | -34.25 | 349.8545307 | 347.792953
736 | 7.75 | -32.25 | 365.5076706 | 363.336922
737 | 7.75 | -30.25 | 378.90057 | 376.668295
738 | 7.75 | -28.25 | 367.6058705 | 365.448365
739 | 7.75 | -26.25 | 364.4958031 | 362.36935
740 | 7.75 | -24.25 | 373.4571099 | 371.254672
741 | 7.75 | -22.25 | 364.7761494 | 362.643557
742 | 7.75 | -20.25 | 380.9850029 | 378.735081
743 | 7.75 | -18.25 | 384.7128874 | 382.434878
744 | 7.75 | -16.25 | 385.4718719 | 383.163338
745 | 7.75 | -14.25 | 381.6777618 | 379.397095
746 | 7.75 | -12.25 | 366.1647799 | 363.98845
747 | 7.75 | -10.25 | 392.3294245 | 389.918558
748 | 7.75 | -8.25 | 393.3393353 | 390.959314
749 | 7.75 | -6.25 | 381.1451716 | 378.834436
750 | 7.75 | -4.25 | 390.5481799 | 388.174846
751 | 7.75 | -2.25 | 379.9085183 | 377.570899
752 | 7.75 | -0.25 | 383.6703019 | 381.263624
753 | 7.75 | 1.75 | 368.6453194 | 366.393349
754 | 7.75 | 3.75 | 375.1763769 | 372.875631
755 | 7.75 | 5.75 | 363.4145169 | 361.21004
756 | 7.75 | 7.75 | 379.3053473 | 377.012219
757 | 7.75 | 9.75 | 360.2562686 | 358.101018
758 | 7.75 | 11.75 | 351.0590481 | 348.990214
759 | 7.75 | 13.75 | 340.1558597 | 338.215566
760 | 7.75 | 15.75 | 332.096124 | 330.228831
761 | 7.75 | 17.75 | 336.4203352 | 334.510924
762 | 7.75 | 19.75 | 334.9740669 | 333.115748
763 | 7.75 | 21.75 | 334.4572417 | 332.51485
764 | 7.75 | 23.75 | 320.850674 | 318.976247
765 | 7.75 | 25.75 | 313.1469496 | 311.353372
766 | 7.75 | 27.75
767 | 7.75 | 29.75 | 316.459499 | 314.581699
768 | 7.75 | 31.75 | 297.3220602 | 295.634302
769 | 7.75 | 33.75 | 286.5568203 | 284.917277
770 | 9.75 | -34.25 | 370.6856096 | 368.393303
771 | 9.75 | -32.25 | 359.4882498 | 357.307208
772 | 9.75 | -30.25 | 363.1071891 | 360.879931
773 | 9.75 | -28.25 | 365.7481771 | 363.457631
774 | 9.75 | -26.25 | 371.0262186 | 368.693801
775 | 9.75 | -24.25 | 380.2371369 | 377.832515
776 | 9.75 | -22.25 | 374.0273703 | 371.709085
777 | 9.75 | -20.25 | 355.0018986 | 352.888152
778 | 9.75 | -18.25 | 354.7706499 | 352.633879
779 | 9.75 | -16.25 | 389.3147232 | 386.90518
780 | 9.75 | -14.25 | 390.9447314 | 388.523977
781 | 9.75 | -12.25 | 384.6200176 | 382.335504
782 | 9.75 | -10.25 | 387.6087898 | 385.318692
783 | 9.75 | -8.25 | 360.8632094 | 358.769015
784 | 9.75 | -6.25 | 385.1720252 | 382.914005
785 | 9.75 | -4.25 | 372.7439156 | 370.606367
786 | 9.75 | -2.25 | 378.1337189 | 375.959638
787 | 9.75 | -0.25 | 382.5929859 | 380.433277
788 | 9.75 | 1.75 | 361.2363148 | 359.279061
789 | 9.75 | 3.75 | 363.1651089 | 361.196244
790 | 9.75 | 5.75 | 358.0657069 | 356.157776
791 | 9.75 | 7.75 | 362.5725141 | 360.58918
792 | 9.75 | 9.75 | 363.1861287 | 361.232528
793 | 9.75 | 11.75 | 342.3153371 | 340.489357
794 | 9.75 | 13.75 | 350.8638062 | 348.946417
795 | 9.75 | 15.75 | 350.1469046 | 348.228895
796 | 9.75 | 17.75 | 328.4666845 | 326.697847
797 | 9.75 | 19.75 | 323.3075623 | 321.536229
798 | 9.75 | 21.75 | 326.8278548 | 325.074026
799 | 9.75 | 23.75 | 331.909411 | 330.088226
800 | 9.75 | 25.75 | 322.8712459 | 321.110663
801 | 9.75 | 27.75 | 317.8094788 | 316.02548
802 | 9.75 | 29.75 | 313.0376338 | 311.231297
803 | 9.75 | 31.75 | 297.8305727 | 296.173424
804 | 9.75 | 33.75 | 288.974133 | 287.379447
805 | 11.75 | -34.25 | 341.8425885 | 339.806542
806 | 11.75 | -32.25 | 271.1568325 | 269.661213
807 | 11.75 | -30.25 | 361.9383736 | 359.771002
808 | 11.75 | -28.25 | 374.9905809 | 372.754165
809 | 11.75 | -26.25 | 374.3056699 | 372.083593
810 | 11.75 | -24.25 | 367.0209501 | 364.852027
811 | 11.75 | -22.25 | 366.7999453 | 364.628466
812 | 11.75 | -20.25 | 321.8001632 | 319.955676
813 | 11.75 | -18.25 | 387.3773643 | 385.027759
814 | 11.75 | -16.25 | 369.4537957 | 367.279365
815 | 11.75 | -14.25 | 377.6107445 | 375.392486
816 | 11.75 | -12.25 | 371.9009373 | 369.712165
817 | 11.75 | -10.25 | 373.2271698 | 371.014001
818 | 11.75 | -8.25 | 373.8237954 | 371.600512
819 | 11.75 | -6.25 | 365.9909114 | 363.797799
820 | 11.75 | -4.25 | 373.1057691 | 370.812666
821 | 11.75 | -2.25 | 368.9421425 | 366.682584
822 | 11.75 | -0.25 | 375.9223703 | 373.51256
823 | 11.75 | 1.75 | 356.4987158 | 354.407993
824 | 11.75 | 3.75 | 329.6650399 | 327.750168
825 | 11.75 | 5.75 | 357.2362444 | 355.041843
826 | 11.75 | 7.75 | 356.0934186 | 353.922754
827 | 11.75 | 9.75 | 368.9535275 | 366.632681
828 | 11.75 | 11.75 | 354.1657382 | 351.946063
829 | 11.75 | 13.75 | 348.8670707 | 346.690938
830 | 11.75 | 15.75 | 360.0595407 | 357.77236
831 | 11.75 | 17.75 | 346.4094004 | 344.240148
832 | 11.75 | 19.75 | 336.1106622 | 334.026291
833 | 11.75 | 21.75 | 329.534312 | 327.535908
834 | 11.75 | 23.75 | 316.9865108 | 315.059347
835 | 11.75 | 25.75 | 316.5086111 | 314.604368
836 | 11.75 | 27.75 | 309.248451 | 307.398792
837 | 11.75 | 29.75 | 313.7704745 | 311.873536
838 | 11.75 | 31.75 | 301.263947 | 299.449907
839 | 11.75 | 33.75 | 284.713562 | 283.040598
840 | 13.75 | -34.25 | 276.9487982 | 275.298418
841 | 13.75 | -32.25 | 283.6435103 | 281.975971
842 | 13.75 | -30.25 | 363.9173252 | 361.622158
843 | 13.75 | -28.25 | 370.0274398 | 367.644444
844 | 13.75 | -26.25 | 311.0864065 | 309.168221
845 | 13.75 | -24.25 | 347.6698275 | 345.475481
846 | 13.75 | -22.25 | 316.2945078 | 314.29264
847 | 13.75 | -20.25 | 382.6102772 | 380.150067
848 | 13.75 | -18.25 | 369.7816374 | 367.365267
849 | 13.75 | -16.25 | 383.4836185 | 380.924331
850 | 13.75 | -14.25 | 380.1350306 | 377.615808
851 | 13.75 | -12.25 | 366.5288319 | 364.147956
852 | 13.75 | -10.25 | 388.0568454 | 385.448431
853 | 13.75 | -8.25 | 378.8212554 | 376.315699
854 | 13.75 | -6.25 | 383.3296496 | 380.760945
855 | 13.75 | -4.25 | 370.7708873 | 368.27311
856 | 13.75 | -2.25 | 379.107459 | 376.542793
857 | 13.75 | -0.25 | 382.7452182 | 380.165655
858 | 13.75 | 1.75 | 382.6649073 | 380.103089
859 | 13.75 | 3.75 | 374.9086594 | 372.380657
860 | 13.75 | 5.75 | 372.0280034 | 369.574014
861 | 13.75 | 7.75 | 368.3388541 | 365.903929
862 | 13.75 | 9.75 | 355.5690622 | 353.252072
863 | 13.75 | 11.75 | 362.7980772 | 360.336689
864 | 13.75 | 13.75 | 348.6759202 | 346.396187
865 | 13.75 | 15.75 | 341.6203554 | 339.431845
866 | 13.75 | 17.75 | 337.267999 | 335.08832
867 | 13.75 | 19.75 | 325.4083132 | 323.293392
868 | 13.75 | 21.75 | 325.3796389 | 323.335119
869 | 13.75 | 23.75 | 331.0060723 | 328.865202
870 | 13.75 | 25.75 | 315.2501105 | 313.248682
871 | 13.75 | 27.75 | 315.6857601 | 313.67993
872 | 13.75 | 29.75 | 294.0469742 | 292.202144
873 | 13.75 | 31.75 | 293.0053887 | 291.124429
874 | 13.75 | 33.75 | 285.1025068 | 283.30219
875 | 15.75 | -34.25 | 264.7263436 | 263.063078
876 | 15.75 | -32.25 | 294.7755852 | 292.906745
877 | 15.75 | -30.25 | 361.8238925 | 359.414976
878 | 15.75 | -28.25 | 286.1651558 | 284.368864
879 | 15.75 | -26.25 | 343.6805181 | 341.371328
880 | 15.75 | -24.25 | 340.9503578 | 338.700854
881 | 15.75 | -22.25 | 330.7343746 | 328.580311
882 | 15.75 | -20.25 | 375.042097 | 372.52934
883 | 15.75 | -18.25 | 374.2246018 | 371.730875
884 | 15.75 | -16.25 | 374.6335442 | 372.152069
885 | 15.75 | -14.25 | 388.6770144 | 386.02819
886 | 15.75 | -12.25 | 368.0615375 | 365.627898
887 | 15.75 | -10.25 | 385.056367 | 382.526381
888 | 15.75 | -8.25 | 378.525277 | 376.051595
889 | 15.75 | -6.25
890 | 15.75 | -4.25 | 385.5985541 | 383.119301
891 | 15.75 | -2.25 | 379.4798414 | 377.022527
892 | 15.75 | -0.25 | 365.0940707 | 362.706749
893 | 15.75 | 1.75 | 366.4962855 | 364.073706
894 | 15.75 | 3.75 | 368.097631 | 365.681091
895 | 15.75 | 5.75 | 368.2414086 | 365.787013
896 | 15.75 | 7.75 | 372.1157379 | 369.651731
897 | 15.75 | 9.75 | 358.7954715 | 356.422613
898 | 15.75 | 11.75 | 353.1502308 | 350.858527
899 | 15.75 | 13.75 | 351.1279474 | 348.853533
900 | 15.75 | 15.75 | 336.5320598 | 334.349999
901 | 15.75 | 17.75
902 | 15.75 | 19.75 | 327.7437224 | 325.660071
903 | 15.75 | 21.75 | 322.3562924 | 320.333258
904 | 15.75 | 23.75 | 311.3256389 | 309.39508
905 | 15.75 | 25.75 | 306.2954432 | 304.357424
906 | 15.75 | 27.75 | 309.6540461 | 307.659357
907 | 15.75 | 29.75
908 | 15.75 | 31.75 | 281.4176822 | 279.660794
909 | 15.75 | 33.75 | 285.313879 | 283.55248
910 | 17.75 | -34.25 | 292.3408991 | 290.523544
911 | 17.75 | -32.25 | 359.5296805 | 357.188164
912 | 17.75 | -30.25 | 274.3355927 | 272.639356
913 | 17.75 | -28.25 | 280.6259334 | 278.879446
914 | 17.75 | -26.25 | 368.1599469 | 365.696491
915 | 17.75 | -24.25 | 357.9815247 | 355.667186
916 | 17.75 | -22.25 | 375.2091788 | 372.774659
917 | 17.75 | -20.25 | 365.8737646 | 363.538597
918 | 17.75 | -18.25 | 363.114378 | 360.767794
919 | 17.75 | -16.25 | 371.1321184 | 368.684461
920 | 17.75 | -14.25 | 364.4344848 | 362.056429
921 | 17.75 | -12.25 | 367.0425168 | 364.613985
922 | 17.75 | -10.25 | 369.7944364 | 367.318745
923 | 17.75 | -8.25 | 380.6656092 | 378.094009
924 | 17.75 | -6.25 | 377.3368171 | 374.784157
925 | 17.75 | -4.25 | 366.9725931 | 364.514177
926 | 17.75 | -2.25
927 | 17.75 | -0.25 | 371.2609525 | 368.788209
928 | 17.75 | 1.75 | 368.0902083 | 365.674213
929 | 17.75 | 3.75 | 358.5361118 | 356.119576
930 | 17.75 | 5.75 | 360.3083755 | 357.82035
931 | 17.75 | 7.75 | 356.245937 | 353.797121
932 | 17.75 | 9.75 | 356.819027 | 354.375115
933 | 17.75 | 11.75 | 351.9863371 | 349.562238
934 | 17.75 | 13.75 | 339.746381 | 337.463364
935 | 17.75 | 15.75 | 345.7350186 | 343.413204
936 | 17.75 | 17.75 | 322.8376056 | 320.687279
937 | 17.75 | 19.75 | 331.9735244 | 329.773034
938 | 17.75 | 21.75 | 321.5337475 | 319.402033
939 | 17.75 | 23.75 | 313.2319124 | 311.178624
940 | 17.75 | 25.75 | 320.8721617 | 318.813975
941 | 17.75 | 27.75 | 296.983975 | 295.080057
942 | 17.75 | 29.75 | 295.8417335 | 293.951732
943 | 17.75 | 31.75
944 | 17.75 | 33.75 | 288.7629702 | 286.889777
945 | 19.75 | -34.25 | 281.7624583 | 279.991361
946 | 19.75 | -32.25 | 364.6847659 | 362.232397
947 | 19.75 | -30.25 | 357.1814655 | 354.739125
948 | 19.75 | -28.25 | 360.5455131 | 358.064652
949 | 19.75 | -26.25 | 355.3972608 | 352.923917
950 | 19.75 | -24.25 | 359.6241119 | 357.159766
951 | 19.75 | -22.25 | 367.8605829 | 365.319725
952 | 19.75 | -20.25 | 356.4934259 | 354.044536
953 | 19.75 | -18.25 | 362.3304047 | 359.868402
954 | 19.75 | -16.25 | 361.4472338 | 358.975591
955 | 19.75 | -14.25 | 353.9274162 | 351.544634
956 | 19.75 | -12.25 | 364.6258309 | 362.132281
957 | 19.75 | -10.25 | 375.3467894 | 372.753055
958 | 19.75 | -8.25 | 374.3888766 | 371.802332
959 | 19.75 | -6.25 | 375.6971162 | 373.083574
960 | 19.75 | -4.25 | 370.2665555 | 367.698603
961 | 19.75 | -2.25 | 367.9984289 | 365.452454
962 | 19.75 | -0.25 | 361.5431542 | 359.046926
963 | 19.75 | 1.75 | 367.3461975 | 364.769508
964 | 19.75 | 3.75 | 367.1001827 | 364.613714
965 | 19.75 | 5.75 | 370.0980616 | 367.486401
966 | 19.75 | 7.75 | 358.6950425 | 356.181563
967 | 19.75 | 9.75 | 351.1194668 | 348.722124
968 | 19.75 | 11.75 | 348.5626824 | 346.188188
969 | 19.75 | 13.75 | 337.4300614 | 335.176885
970 | 19.75 | 15.75 | 339.5795249 | 337.353194
971 | 19.75 | 17.75 | 329.6778968 | 327.524829
972 | 19.75 | 19.75 | 320.9887564 | 318.93086
973 | 19.75 | 21.75
974 | 19.75 | 23.75 | 324.560781 | 322.419789
975 | 19.75 | 25.75 | 307.823059 | 305.799906
976 | 19.75 | 27.75 | 305.7235399 | 303.752279
977 | 19.75 | 29.75 | 305.5547411 | 303.600435
978 | 19.75 | 31.75 | 294.9817543 | 293.08365
979 | 19.75 | 33.75 | 265.7751807 | 264.129237
980 | 21.75 | -34.25 | 287.5949867 | 285.726477
981 | 21.75 | -32.25 | 356.8700253 | 354.434977
982 | 21.75 | -30.25 | 348.2877149 | 345.983189
983 | 21.75 | -28.25 | 350.9430111 | 348.531582
984 | 21.75 | -26.25 | 341.6900097 | 339.360796
985 | 21.75 | -24.25 | 352.8594288 | 350.459779
986 | 21.75 | -22.25 | 358.7176363 | 356.267055
987 | 21.75 | -20.25 | 353.5641936 | 351.17889
988 | 21.75 | -18.25 | 356.1873861 | 353.781376
989 | 21.75 | -16.25 | 362.8518853 | 360.380938
990 | 21.75 | -14.25 | 366.6553498 | 364.192531
991 | 21.75 | -12.25 | 365.5630963 | 363.093143
992 | 21.75 | -10.25 | 357.9958641 | 355.529779
993 | 21.75 | -8.25 | 368.894251 | 366.336987
994 | 21.75 | -6.25 | 364.7314931 | 362.190827
995 | 21.75 | -4.25 | 364.7998786 | 362.296649
996 | 21.75 | -2.25 | 362.3107286 | 359.816543
997 | 21.75 | -0.25 | 378.9508045 | 376.310393
998 | 21.75 | 1.75 | 361.2927822 | 358.778416
999 | 21.75 | 3.75 | 352.6458917 | 350.218721
1000 | 21.75 | 5.75 | 360.2410218 | 357.747443
1001 | 21.75 | 7.75 | 348.0210814 | 345.602929
1002 | 21.75 | 9.75 | 352.118612 | 349.65414
1003 | 21.75 | 11.75
1004 | 21.75 | 13.75 | 330.444612 | 328.228495
1005 | 21.75 | 15.75 | 332.4836179 | 330.221126
1006 | 21.75 | 17.75 | 324.0555417 | 321.87267
1007 | 21.75 | 19.75 | 330.4854674 | 328.263297
1008 | 21.75 | 21.75 | 301.607168 | 299.66529
1009 | 21.75 | 23.75 | 306.0561343 | 304.050118
1010 | 21.75 | 25.75 | 301.3645412 | 299.39323
1011 | 21.75 | 27.75 | 297.1850378 | 295.266891
1012 | 21.75 | 29.75 | 302.7441765 | 300.755556
1013 | 21.75 | 31.75 | 292.2117747 | 290.277093
1014 | 21.75 | 33.75 | 292.5274127 | 290.599417
1015 | 23.75 | -34.25 | 341.1431838 | 338.736185
1016 | 23.75 | -32.25 | 339.4230774 | 337.042075
1017 | 23.75 | -30.25 | 350.4634037 | 348.010726
1018 | 23.75 | -28.25 | 351.3161828 | 348.810654
1019 | 23.75 | -26.25 | 341.6248961 | 339.311882
1020 | 23.75 | -24.25 | 348.2637164 | 345.922412
1021 | 23.75 | -22.25 | 356.8731646 | 354.470386
1022 | 23.75 | -20.25 | 360.2831913 | 357.826242
1023 | 23.75 | -18.25 | 353.0096464 | 350.632881
1024 | 23.75 | -16.25 | 352.6529311 | 350.255266
1025 | 23.75 | -14.25 | 353.2467415 | 350.878565
1026 | 23.75 | -12.25 | 355.1348179 | 352.656738
1027 | 23.75 | -10.25 | 361.9010424 | 359.43
1028 | 23.75 | -8.25 | 359.7612968 | 357.323023
1029 | 23.75 | -6.25 | 363.6257626 | 361.157833
1030 | 23.75 | -4.25 | 370.1264435 | 367.576239
1031 | 23.75 | -2.25 | 360.6116503 | 358.136054
1032 | 23.75 | -0.25 | 351.4756706 | 349.081235
1033 | 23.75 | 1.75 | 358.8726907 | 356.376686
1034 | 23.75 | 3.75 | 347.0974898 | 344.721062
1035 | 23.75 | 5.75 | 362.1436347 | 359.723195
1036 | 23.75 | 7.75 | 357.6377698 | 355.227348
1037 | 23.75 | 9.75
1038 | 23.75 | 11.75 | 339.6504347 | 337.376477
1039 | 23.75 | 13.75 | 338.2649746 | 335.993275
1040 | 23.75 | 15.75 | 337.4875019 | 335.237192
1041 | 23.75 | 17.75 | 334.8025399 | 332.566984
1042 | 23.75 | 19.75 | 327.3136922 | 325.127562
1043 | 23.75 | 21.75 | 291.3326861 | 289.46045
1044 | 23.75 | 23.75 | 296.881987 | 294.961387
1045 | 23.75 | 25.75
1046 | 23.75 | 27.75
1047 | 23.75 | 29.75 | 286.2590807 | 284.345114
1048 | 23.75 | 31.75 | 296.3221876 | 294.372347
1049 | 23.75 | 33.75 | 293.9887575 | 292.026877
1050 | 25.75 | -34.25 | 321.1123561 | 318.94383
1051 | 25.75 | -32.25 | 339.2840068 | 336.944055
1052 | 25.75 | -30.25 | 349.9854239 | 347.564074
1053 | 25.75 | -28.25 | 349.538055 | 347.105889
1054 | 25.75 | -26.25 | 342.2631197 | 339.931735
1055 | 25.75 | -24.25 | 338.533637 | 336.223872
1056 | 25.75 | -22.25 | 354.6520556 | 352.227989
1057 | 25.75 | -20.25 | 344.3887206 | 342.103175
1058 | 25.75 | -18.25 | 345.8595838 | 343.532435
1059 | 25.75 | -16.25 | 356.3239945 | 353.92205
1060 | 25.75 | -14.25
1061 | 25.75 | -12.25 | 349.2524164 | 346.858667
1062 | 25.75 | -10.25 | 355.9214732 | 353.501028
1063 | 25.75 | -8.25 | 353.9575182 | 351.557299
1064 | 25.75 | -6.25 | 353.153666 | 350.790924
1065 | 25.75 | -4.25 | 354.0488854 | 351.669031
1066 | 25.75 | -2.25 | 364.169556 | 361.689491
1067 | 25.75 | -0.25 | 353.4048833 | 351.062388
1068 | 25.75 | 1.75 | 358.8647925 | 356.483441
1069 | 25.75 | 3.75 | 359.9229234 | 357.546676
1070 | 25.75 | 5.75 | 340.2639303 | 338.053923
1071 | 25.75 | 7.75 | 357.6616191 | 355.289103
1072 | 25.75 | 9.75 | 339.5354814 | 337.306871
1073 | 25.75 | 11.75 | 334.4225472 | 332.204394
1074 | 25.75 | 13.75 | 343.7646017 | 341.529698
1075 | 25.75 | 15.75 | 329.4008031 | 327.289888
1076 | 25.75 | 17.75 | 318.0837752 | 316.146463
1077 | 25.75 | 19.75 | 276.2672381 | 274.576208
1078 | 25.75 | 21.75 | 315.039054 | 313.039832
1079 | 25.75 | 23.75 | 302.2766431 | 300.373606
1080 | 25.75 | 25.75
1081 | 25.75 | 27.75 | 297.4600852 | 295.572948
1082 | 25.75 | 29.75 | 291.1587467 | 289.343756
1083 | 25.75 | 31.75 | 292.2841864 | 290.453149
1084 | 25.75 | 33.75 | 291.9330508 | 290.116549
1085 | 27.75 | -34.25
1086 | 27.75 | -32.25 | 332.6542137 | 330.505419
1087 | 27.75 | -30.25 | 336.3871164 | 334.175801
1088 | 27.75 | -28.25 | 335.8388116 | 333.637903
1089 | 27.75 | -26.25 | 336.2655796 | 334.097717
1090 | 27.75 | -24.25 | 351.7288568 | 349.440273
1091 | 27.75 | -22.25 | 345.6167698 | 343.335727
1092 | 27.75 | -20.25 | 344.0698738 | 341.780492
1093 | 27.75 | -18.25 | 349.253839 | 346.880257
1094 | 27.75 | -16.25 | 351.1444934 | 348.80707
1095 | 27.75 | -14.25 | 344.2360543 | 341.9351
1096 | 27.75 | -12.25 | 356.4687501 | 354.028355
1097 | 27.75 | -10.25 | 359.4425918 | 356.959687
1098 | 27.75 | -8.25 | 350.4351581 | 348.045804
1099 | 27.75 | -6.25 | 355.5365864 | 353.151905
1100 | 27.75 | -4.25 | 344.9441072 | 342.652085
1101 | 27.75 | -2.25 | 353.9783466 | 351.60689
1102 | 27.75 | -0.25 | 350.3139723 | 347.987165
1103 | 27.75 | 1.75 | 340.2079848 | 337.974963
1104 | 27.75 | 3.75 | 346.734301 | 344.444404
1105 | 27.75 | 5.75 | 349.0754737 | 346.75275
1106 | 27.75 | 7.75 | 345.9662885 | 343.700481
1107 | 27.75 | 9.75 | 339.6214871 | 337.398858
1108 | 27.75 | 11.75 | 341.2552374 | 339.055273
1109 | 27.75 | 13.75
1110 | 27.75 | 15.75 | 319.4732165 | 317.41222
1111 | 27.75 | 17.75 | 321.9207919 | 319.849994
1112 | 27.75 | 19.75 | 308.4502016 | 306.436436
1113 | 27.75 | 21.75 | 310.7991485 | 308.804142
1114 | 27.75 | 23.75 | 303.7820913 | 301.792643
1115 | 27.75 | 25.75 | 290.6742984 | 288.844052
1116 | 27.75 | 27.75 | 295.4599821 | 293.606724
1117 | 27.75 | 29.75 | 291.5500852 | 289.70569
1118 | 27.75 | 31.75 | 288.9810894 | 287.136427
1119 | 27.75 | 33.75 | 276.8371904 | 275.018033
1120 | 29.75 | -34.25
1121 | 29.75 | -32.25 | 421.457716 | 418.511218
1122 | 29.75 | -30.25 | 329.5172536 | 327.343049
1123 | 29.75 | -28.25 | 340.9704174 | 338.720711
1124 | 29.75 | -26.25 | 334.3099541 | 332.119684
1125 | 29.75 | -24.25 | 342.1414253 | 339.916359
1126 | 29.75 | -22.25 | 345.545212 | 343.225942
1127 | 29.75 | -20.25 | 332.1803926 | 330.02143
1128 | 29.75 | -18.25 | 338.8109447 | 336.622907
1129 | 29.75 | -16.25 | 340.1241164 | 337.927673
1130 | 29.75 | -14.25 | 346.39008 | 344.180846
1131 | 29.75 | -12.25 | 356.5177982 | 354.223235
1132 | 29.75 | -10.25
1133 | 29.75 | -8.25 | 351.7386815 | 349.472748
1134 | 29.75 | -6.25 | 342.5245499 | 340.369519
1135 | 29.75 | -4.25 | 345.4928983 | 343.283785
1136 | 29.75 | -2.25 | 340.648777 | 338.502391
1137 | 29.75 | -0.25 | 345.1787964 | 342.976125
1138 | 29.75 | 1.75 | 347.1807806 | 344.967547
1139 | 29.75 | 3.75
1140 | 29.75 | 5.75 | 345.0913324 | 342.871251
1141 | 29.75 | 7.75
1142 | 29.75 | 9.75 | 338.4786724 | 336.340127
1143 | 29.75 | 11.75
1144 | 29.75 | 13.75 | 312.2730964 | 310.368434
1145 | 29.75 | 15.75 | 322.7315597 | 320.751946
1146 | 29.75 | 17.75 | 313.3392975 | 311.419132
1147 | 29.75 | 19.75 | 311.4009812 | 309.496692
1148 | 29.75 | 21.75 | 315.4561067 | 313.475928
1149 | 29.75 | 23.75 | 302.1297724 | 300.235813
1150 | 29.75 | 25.75 | 301.0978319 | 299.286999
1151 | 29.75 | 27.75 | 288.9465501 | 287.188946
1152 | 29.75 | 29.75 | 291.2811574 | 289.488606
1153 | 29.75 | 31.75 | 278.681183 | 276.988345
1154 | 29.75 | 33.75
1155 | 31.75 | -34.25
1156 | 31.75 | -32.25
1157 | 31.75 | -30.25 | 356.6169985 | 354.30799
1158 | 31.75 | -28.25 | 327.1186414 | 325.064534
1159 | 31.75 | -26.25 | 335.0904124 | 332.991065
1160 | 31.75 | -24.25 | 325.4940603 | 323.457477
1161 | 31.75 | -22.25 | 334.2107273 | 332.095838
1162 | 31.75 | -20.25 | 334.7029827 | 332.618836
1163 | 31.75 | -18.25 | 336.5220788 | 334.431729
1164 | 31.75 | -16.25 | 352.2467691 | 350.062594
1165 | 31.75 | -14.25 | 339.2941352 | 337.230608
1166 | 31.75 | -12.25 | 332.1340011 | 330.058855
1167 | 31.75 | -10.25 | 346.7245441 | 344.571556
1168 | 31.75 | -8.25 | 340.7322847 | 338.578181
1169 | 31.75 | -6.25 | 345.3191463 | 343.174449
1170 | 31.75 | -4.25 | 352.7992101 | 350.551656
1171 | 31.75 | -2.25 | 349.0084312 | 346.803724
1172 | 31.75 | -0.25 | 348.7455432 | 346.488358
1173 | 31.75 | 1.75 | 335.9868763 | 333.871824
1174 | 31.75 | 3.75 | 336.8761452 | 334.736173
1175 | 31.75 | 5.75 | 337.3634811 | 335.217853
1176 | 31.75 | 7.75 | 337.1542567 | 334.990667
1177 | 31.75 | 9.75 | 327.3619757 | 325.301602
1178 | 31.75 | 11.75
1179 | 31.75 | 13.75 | 325.3871467 | 323.296066
1180 | 31.75 | 15.75 | 312.8094719 | 310.829685
1181 | 31.75 | 17.75 | 303.7515356 | 301.866333
1182 | 31.75 | 19.75
1183 | 31.75 | 21.75 | 308.4462687 | 306.553908
1184 | 31.75 | 23.75 | 296.4357803 | 294.643316
1185 | 31.75 | 25.75 | 293.0959376 | 291.335223
1186 | 31.75 | 27.75 | 290.6779461 | 288.907252
1187 | 31.75 | 29.75 | 295.0547092 | 293.252643
1188 | 31.75 | 31.75
1189 | 31.75 | 33.75
1190 | 33.75 | -34.25
1191 | 33.75 | -32.25
1192 | 33.75 | -30.25
1193 | 33.75 | -28.25
1194 | 33.75 | -26.25 | 318.6501247 | 316.574228
1195 | 33.75 | -24.25 | 336.7774245 | 334.552611
1196 | 33.75 | -22.25 | 318.3263773 | 316.228425
1197 | 33.75 | -20.25 | 326.8664316 | 324.702242
1198 | 33.75 | -18.25 | 334.3124682 | 332.098411
1199 | 33.75 | -16.25 | 336.1785219 | 333.988895
1200 | 33.75 | -14.25 | 337.9619227 | 335.771792
1201 | 33.75 | -12.25 | 334.2823742 | 332.206394
1202 | 33.75 | -10.25 | 341.8903395 | 339.655196
1203 | 33.75 | -8.25 | 341.218723 | 339.067463
1204 | 33.75 | -6.25 | 344.0714923 | 341.893262
1205 | 33.75 | -4.25 | 344.9416653 | 342.774094
1206 | 33.75 | -2.25 | 339.2393488 | 337.112062
1207 | 33.75 | -0.25 | 334.9568301 | 332.844513
1208 | 33.75 | 1.75 | 334.3329369 | 332.194341
1209 | 33.75 | 3.75 | 320.8928343 | 318.891529
1210 | 33.75 | 5.75 | 334.6150456 | 332.542574
1211 | 33.75 | 7.75 | 318.0677746 | 316.044364
1212 | 33.75 | 9.75 | 315.0245357 | 313.058955
1213 | 33.75 | 11.75 | 326.9229364 | 324.871534
1214 | 33.75 | 13.75 | 317.6704751 | 315.674113
1215 | 33.75 | 15.75
1216 | 33.75 | 17.75 | 304.0361449 | 302.158698
1217 | 33.75 | 19.75 | 300.4984959 | 298.652712
1218 | 33.75 | 21.75 | 291.7068338 | 289.972406
1219 | 33.75 | 23.75 | 297.6689998 | 295.845703
1220 | 33.75 | 25.75 | 299.9590413 | 298.148417
1221 | 33.75 | 27.75 | 283.4101069 | 281.664507
1222 | 33.75 | 29.75
1223 | 33.75 | 31.75
1224 | 33.75 | 33.75